## Sheet1
采样日期：2025-04-23 08:10:39.169
Freq(Hz) | Zre(3)(Ω) | Zim(3)(Ω) | Z(3)(Ω) | phase(3)(°) | E(3)(mV)
2E3 | 2.595E-2 | 3.097E-3 | 2.613E-2 | 6.807E0 | 3.185E3
1.5E3 | 2.615E-2 | 1.724E-3 | 2.621E-2 | 3.772E0 | 3.185E3
1.125E3 | 2.646E-2 | 4.62E-4 | 2.647E-2 | 1E0 | 3.185E3
8.434E2 | 2.687E-2 | -4.685E-4 | 2.687E-2 | -9.99E-1 | 3.185E3
6.325E2 | 2.73E-2 | -1.272E-3 | 2.733E-2 | -2.668E0 | 3.185E3
4.743E2 | 2.779E-2 | -1.97E-3 | 2.786E-2 | -4.054E0 | 3.185E3
3.557E2 | 2.836E-2 | -2.568E-3 | 2.847E-2 | -5.174E0 | 3.185E3
2.667E2 | 2.899E-2 | -3.12E-3 | 2.916E-2 | -6.143E0 | 3.185E3
2E2 | 2.973E-2 | -3.598E-3 | 2.994E-2 | -6.901E0 | 3.185E3
1.5E2 | 3.051E-2 | -4.038E-3 | 3.077E-2 | -7.54E0 | 3.185E3
1.125E2 | 3.142E-2 | -4.689E-3 | 3.177E-2 | -8.489E0 | 3.185E3
8.434E1 | 3.244E-2 | -4.68E-3 | 3.278E-2 | -8.208E0 | 3.185E3
6.325E1 | 3.343E-2 | -4.802E-3 | 3.377E-2 | -8.175E0 | 3.185E3
4.743E1 | 3.449E-2 | -4.869E-3 | 3.483E-2 | -8.035E0 | 3.185E3
3.557E1 | 3.552E-2 | -4.804E-3 | 3.584E-2 | -7.702E0 | 3.185E3
2.667E1 | 3.642E-2 | -4.657E-3 | 3.671E-2 | -7.288E0 | 3.185E3
2E1 | 3.728E-2 | -4.517E-3 | 3.756E-2 | -6.908E0 | 3.185E3
1.5E1 | 3.813E-2 | -4.379E-3 | 3.838E-2 | -6.55E0 | 3.185E3
1.125E1 | 3.88E-2 | -4.109E-3 | 3.902E-2 | -6.046E0 | 3.188E3
8.434E0 | 3.954E-2 | -3.886E-3 | 3.973E-2 | -5.612E0 | 3.19E3
6.325E0 | 4.015E-2 | -3.763E-3 | 4.033E-2 | -5.354E0 | 3.19E3
4.743E0 | 4.07E-2 | -3.631E-3 | 4.086E-2 | -5.098E0 | 3.189E3
3.557E0 | 4.123E-2 | -3.626E-3 | 4.139E-2 | -5.027E0 | 3.188E3
2.667E0 | 4.176E-2 | -3.689E-3 | 4.192E-2 | -5.049E0 | 3.187E3
2E0 | 4.231E-2 | -3.815E-3 | 4.248E-2 | -5.152E0 | 3.187E3
1.5E0 | 4.279E-2 | -4.005E-3 | 4.298E-2 | -5.347E0 | 3.187E3
1.125E0 | 4.339E-2 | -4.223E-3 | 4.36E-2 | -5.558E0 | 3.186E3
8.434E-1 | 4.417E-2 | -4.589E-3 | 4.44E-2 | -5.932E0 | 3.186E3
6.325E-1 | 4.485E-2 | -5.057E-3 | 4.513E-2 | -6.433E0 | 3.186E3
4.743E-1 | 4.558E-2 | -5.577E-3 | 4.592E-2 | -6.976E0 | 3.186E3
3.557E-1 | 4.649E-2 | -6.34E-3 | 4.692E-2 | -7.765E0 | 3.186E3
2.667E-1 | 4.743E-2 | -7.157E-3 | 4.797E-2 | -8.582E0 | 3.187E3
2E-1 | 4.846E-2 | -8.307E-3 | 4.917E-2 | -9.727E0 | 3.187E3
1.5E-1 | 4.971E-2 | -9.423E-3 | 5.06E-2 | -1.073E1 | 3.187E3
1.125E-1 | 5.127E-2 | -1.085E-2 | 5.24E-2 | -1.195E1 | 3.187E3