## Sheet1
采样日期：2025-04-23 08:55:23.743
Freq(Hz) | Zre(3)(Ω) | Zim(3)(Ω) | Z(3)(Ω) | phase(3)(°) | E(3)(mV)
2E3 | 2.596E-2 | 3.128E-3 | 2.614E-2 | 6.871E0 | 3.099E3
1.5E3 | 2.613E-2 | 1.734E-3 | 2.619E-2 | 3.796E0 | 3.099E3
1.125E3 | 2.646E-2 | 4.364E-4 | 2.647E-2 | 9.447E-1 | 3.1E3
8.434E2 | 2.683E-2 | -4.677E-4 | 2.683E-2 | -9.987E-1 | 3.1E3
6.325E2 | 2.73E-2 | -1.285E-3 | 2.733E-2 | -2.695E0 | 3.1E3
4.743E2 | 2.776E-2 | -1.971E-3 | 2.783E-2 | -4.06E0 | 3.1E3
3.557E2 | 2.832E-2 | -2.556E-3 | 2.844E-2 | -5.157E0 | 3.1E3
2.667E2 | 2.895E-2 | -3.124E-3 | 2.912E-2 | -6.158E0 | 3.1E3
2E2 | 2.965E-2 | -3.638E-3 | 2.987E-2 | -6.994E0 | 3.1E3
1.5E2 | 3.046E-2 | -4.095E-3 | 3.073E-2 | -7.658E0 | 3.1E3
1.125E2 | 3.148E-2 | -4.563E-3 | 3.181E-2 | -8.248E0 | 3.1E3
8.434E1 | 3.239E-2 | -4.736E-3 | 3.273E-2 | -8.32E0 | 3.1E3
6.325E1 | 3.343E-2 | -4.922E-3 | 3.379E-2 | -8.376E0 | 3.1E3
4.743E1 | 3.452E-2 | -5.003E-3 | 3.488E-2 | -8.246E0 | 3.1E3
3.557E1 | 3.547E-2 | -4.991E-3 | 3.582E-2 | -8.008E0 | 3.1E3
2.667E1 | 3.648E-2 | -4.865E-3 | 3.68E-2 | -7.597E0 | 3.099E3
2E1 | 3.739E-2 | -4.693E-3 | 3.768E-2 | -7.154E0 | 3.099E3
1.5E1 | 3.826E-2 | -4.678E-3 | 3.854E-2 | -6.971E0 | 3.1E3
1.125E1 | 3.903E-2 | -4.398E-3 | 3.928E-2 | -6.429E0 | 3.102E3
8.434E0 | 3.983E-2 | -4.14E-3 | 4.005E-2 | -5.934E0 | 3.105E3
6.325E0 | 4.047E-2 | -4.02E-3 | 4.067E-2 | -5.672E0 | 3.104E3
4.743E0 | 4.108E-2 | -3.931E-3 | 4.127E-2 | -5.466E0 | 3.103E3
3.557E0 | 4.169E-2 | -3.916E-3 | 4.187E-2 | -5.366E0 | 3.103E3
2.667E0 | 4.221E-2 | -3.973E-3 | 4.24E-2 | -5.376E0 | 3.102E3
2E0 | 4.282E-2 | -4.094E-3 | 4.302E-2 | -5.461E0 | 3.102E3
1.5E0 | 4.334E-2 | -4.288E-3 | 4.355E-2 | -5.65E0 | 3.102E3
1.125E0 | 4.397E-2 | -4.601E-3 | 4.421E-2 | -5.973E0 | 3.101E3
8.434E-1 | 4.472E-2 | -4.92E-3 | 4.499E-2 | -6.278E0 | 3.101E3
6.325E-1 | 4.552E-2 | -5.413E-3 | 4.584E-2 | -6.782E0 | 3.101E3
4.743E-1 | 4.621E-2 | -6.199E-3 | 4.662E-2 | -7.64E0 | 3.101E3
3.557E-1 | 4.719E-2 | -6.933E-3 | 4.769E-2 | -8.358E0 | 3.101E3
2.667E-1 | 4.826E-2 | -7.98E-3 | 4.892E-2 | -9.389E0 | 3.102E3
2E-1 | 4.936E-2 | -9.149E-3 | 5.02E-2 | -1.05E1 | 3.102E3
1.5E-1 | 5.074E-2 | -1.051E-2 | 5.181E-2 | -1.17E1 | 3.102E3
1.125E-1 | 5.249E-2 | -1.225E-2 | 5.39E-2 | -1.314E1 | 3.102E3