## Sheet1
采样日期：2025-04-23 09:40:07.908
Freq(Hz) | Zre(3)(Ω) | Zim(3)(Ω) | Z(3)(Ω) | phase(3)(°) | E(3)(mV)
2E3 | 2.603E-2 | 3.084E-3 | 2.621E-2 | 6.758E0 | 2.699E3
1.5E3 | 2.623E-2 | 1.714E-3 | 2.628E-2 | 3.74E0 | 2.699E3
1.125E3 | 2.653E-2 | 4.306E-4 | 2.654E-2 | 9.298E-1 | 2.699E3
8.434E2 | 2.696E-2 | -5.12E-4 | 2.697E-2 | -1.088E0 | 2.699E3
6.325E2 | 2.733E-2 | -1.329E-3 | 2.736E-2 | -2.784E0 | 2.699E3
4.743E2 | 2.784E-2 | -2.031E-3 | 2.791E-2 | -4.174E0 | 2.699E3
3.557E2 | 2.837E-2 | -2.696E-3 | 2.85E-2 | -5.427E0 | 2.7E3
2.667E2 | 2.9E-2 | -3.29E-3 | 2.919E-2 | -6.473E0 | 2.7E3
2E2 | 2.969E-2 | -3.896E-3 | 2.995E-2 | -7.476E0 | 2.7E3
1.5E2 | 3.054E-2 | -4.431E-3 | 3.086E-2 | -8.256E0 | 2.7E3
1.125E2 | 3.135E-2 | -4.794E-3 | 3.171E-2 | -8.694E0 | 2.7E3
8.434E1 | 3.254E-2 | -5.368E-3 | 3.298E-2 | -9.366E0 | 2.7E3
6.325E1 | 3.366E-2 | -5.739E-3 | 3.414E-2 | -9.676E0 | 2.7E3
4.743E1 | 3.488E-2 | -6.05E-3 | 3.54E-2 | -9.842E0 | 2.701E3
3.557E1 | 3.612E-2 | -6.228E-3 | 3.666E-2 | -9.782E0 | 2.7E3
2.667E1 | 3.733E-2 | -6.425E-3 | 3.788E-2 | -9.766E0 | 2.7E3
2E1 | 3.824E-2 | -6.289E-3 | 3.875E-2 | -9.34E0 | 2.701E3
1.5E1 | 3.983E-2 | -6.524E-3 | 4.036E-2 | -9.303E0 | 2.701E3
1.125E1 | 4.104E-2 | -6.561E-3 | 4.156E-2 | -9.084E0 | 2.704E3
8.434E0 | 4.24E-2 | -6.312E-3 | 4.287E-2 | -8.467E0 | 2.706E3
6.325E0 | 4.348E-2 | -6.266E-3 | 4.393E-2 | -8.2E0 | 2.706E3
4.743E0 | 4.454E-2 | -6.247E-3 | 4.498E-2 | -7.984E0 | 2.705E3
3.557E0 | 4.553E-2 | -6.292E-3 | 4.597E-2 | -7.868E0 | 2.705E3
2.667E0 | 4.653E-2 | -6.446E-3 | 4.698E-2 | -7.886E0 | 2.705E3
2E0 | 4.751E-2 | -6.696E-3 | 4.798E-2 | -8.021E0 | 2.705E3
1.5E0 | 4.851E-2 | -7.072E-3 | 4.903E-2 | -8.293E0 | 2.704E3
1.125E0 | 4.955E-2 | -7.536E-3 | 5.012E-2 | -8.649E0 | 2.705E3
8.434E-1 | 5.082E-2 | -8.225E-3 | 5.148E-2 | -9.193E0 | 2.705E3
6.325E-1 | 5.2E-2 | -9.172E-3 | 5.28E-2 | -1E1 | 2.705E3
4.743E-1 | 5.331E-2 | -1.035E-2 | 5.431E-2 | -1.098E1 | 2.705E3
3.557E-1 | 5.475E-2 | -1.197E-2 | 5.604E-2 | -1.233E1 | 2.706E3
2.667E-1 | 5.622E-2 | -1.409E-2 | 5.796E-2 | -1.407E1 | 2.707E3
2E-1 | 5.837E-2 | -1.592E-2 | 6.051E-2 | -1.526E1 | 2.707E3
1.5E-1 | 6.026E-2 | -1.944E-2 | 6.332E-2 | -1.788E1 | 2.709E3
1.125E-1 | 6.29E-2 | -2.349E-2 | 6.714E-2 | -2.048E1 | 2.71E3