## Sheet1
采样日期：2025-04-22 16:31:13.964
Freq(Hz) | Zre(3)(Ω) | Zim(3)(Ω) | Z(3)(Ω) | phase(3)(°) | E(3)(mV)
2E3 | 2.607E-2 | 2.992E-3 | 2.624E-2 | 6.547E0 | 3.311E3
1.5E3 | 2.631E-2 | 1.602E-3 | 2.636E-2 | 3.485E0 | 3.311E3
1.125E3 | 2.666E-2 | 3.103E-4 | 2.666E-2 | 6.669E-1 | 3.311E3
8.434E2 | 2.71E-2 | -7.065E-4 | 2.711E-2 | -1.493E0 | 3.311E3
6.325E2 | 2.759E-2 | -1.421E-3 | 2.762E-2 | -2.948E0 | 3.311E3
4.743E2 | 2.814E-2 | -2.11E-3 | 2.822E-2 | -4.288E0 | 3.312E3
3.557E2 | 2.874E-2 | -2.661E-3 | 2.886E-2 | -5.29E0 | 3.312E3
2.667E2 | 2.944E-2 | -3.131E-3 | 2.961E-2 | -6.07E0 | 3.312E3
2E2 | 3.018E-2 | -3.55E-3 | 3.039E-2 | -6.708E0 | 3.311E3
1.5E2 | 3.1E-2 | -3.894E-3 | 3.125E-2 | -7.158E0 | 3.311E3
1.125E2 | 3.186E-2 | -4.115E-3 | 3.213E-2 | -7.358E0 | 3.311E3
8.434E1 | 3.278E-2 | -4.26E-3 | 3.306E-2 | -7.404E0 | 3.312E3
6.325E1 | 3.374E-2 | -4.32E-3 | 3.401E-2 | -7.296E0 | 3.312E3
4.743E1 | 3.462E-2 | -4.213E-3 | 3.488E-2 | -6.937E0 | 3.312E3
3.557E1 | 3.546E-2 | -4.063E-3 | 3.569E-2 | -6.537E0 | 3.312E3
2.667E1 | 3.622E-2 | -3.88E-3 | 3.643E-2 | -6.114E0 | 3.311E3
2E1 | 3.687E-2 | -3.416E-3 | 3.703E-2 | -5.292E0 | 3.311E3
1.5E1 | 3.751E-2 | -3.46E-3 | 3.767E-2 | -5.27E0 | 3.311E3
1.125E1 | 3.809E-2 | -3.243E-3 | 3.822E-2 | -4.867E0 | 3.314E3
8.434E0 | 3.866E-2 | -3.022E-3 | 3.877E-2 | -4.469E0 | 3.316E3
6.325E0 | 3.909E-2 | -2.861E-3 | 3.919E-2 | -4.186E0 | 3.316E3
4.743E0 | 3.951E-2 | -2.747E-3 | 3.96E-2 | -3.978E0 | 3.315E3
3.557E0 | 3.995E-2 | -2.678E-3 | 4.004E-2 | -3.836E0 | 3.314E3
2.667E0 | 4.031E-2 | -2.648E-3 | 4.039E-2 | -3.758E0 | 3.314E3
2E0 | 4.069E-2 | -2.689E-3 | 4.078E-2 | -3.781E0 | 3.313E3
1.5E0 | 4.107E-2 | -2.677E-3 | 4.115E-2 | -3.73E0 | 3.313E3
1.125E0 | 4.151E-2 | -2.808E-3 | 4.16E-2 | -3.87E0 | 3.313E3
8.434E-1 | 4.195E-2 | -2.888E-3 | 4.205E-2 | -3.938E0 | 3.312E3
6.325E-1 | 4.235E-2 | -3.109E-3 | 4.246E-2 | -4.199E0 | 3.312E3
4.743E-1 | 4.281E-2 | -3.38E-3 | 4.294E-2 | -4.514E0 | 3.312E3
3.557E-1 | 4.332E-2 | -3.652E-3 | 4.347E-2 | -4.818E0 | 3.312E3
2.667E-1 | 4.375E-2 | -4.008E-3 | 4.393E-2 | -5.234E0 | 3.312E3
2E-1 | 4.446E-2 | -4.625E-3 | 4.47E-2 | -5.939E0 | 3.313E3
1.5E-1 | 4.507E-2 | -5.097E-3 | 4.535E-2 | -6.452E0 | 3.313E3
1.125E-1 | 4.59E-2 | -5.859E-3 | 4.627E-2 | -7.274E0 | 3.313E3