## Sheet1
采样日期：2025-04-22 17:15:58.334
Freq(Hz) | Zre(3)(Ω) | Zim(3)(Ω) | Z(3)(Ω) | phase(3)(°) | E(3)(mV)
2E3 | 2.606E-2 | 3.003E-3 | 2.623E-2 | 6.573E0 | 3.313E3
1.5E3 | 2.63E-2 | 1.602E-3 | 2.635E-2 | 3.486E0 | 3.313E3
1.125E3 | 2.663E-2 | 2.883E-4 | 2.663E-2 | 6.204E-1 | 3.313E3
8.434E2 | 2.704E-2 | -7.034E-4 | 2.705E-2 | -1.49E0 | 3.312E3
6.325E2 | 2.756E-2 | -1.439E-3 | 2.759E-2 | -2.989E0 | 3.313E3
4.743E2 | 2.809E-2 | -2.101E-3 | 2.817E-2 | -4.278E0 | 3.313E3
3.557E2 | 2.87E-2 | -2.648E-3 | 2.882E-2 | -5.271E0 | 3.312E3
2.667E2 | 2.935E-2 | -3.149E-3 | 2.952E-2 | -6.125E0 | 3.313E3
2E2 | 3.012E-2 | -3.581E-3 | 3.033E-2 | -6.781E0 | 3.313E3
1.5E2 | 3.09E-2 | -3.886E-3 | 3.114E-2 | -7.17E0 | 3.313E3
1.125E2 | 3.181E-2 | -4.154E-3 | 3.208E-2 | -7.439E0 | 3.313E3
8.434E1 | 3.276E-2 | -4.274E-3 | 3.304E-2 | -7.433E0 | 3.313E3
6.325E1 | 3.369E-2 | -4.302E-3 | 3.397E-2 | -7.276E0 | 3.313E3
4.743E1 | 3.462E-2 | -4.253E-3 | 3.488E-2 | -7.004E0 | 3.313E3
3.557E1 | 3.542E-2 | -4.163E-3 | 3.566E-2 | -6.702E0 | 3.313E3
2.667E1 | 3.621E-2 | -3.968E-3 | 3.643E-2 | -6.254E0 | 3.312E3
2E1 | 3.71E-2 | -3.81E-3 | 3.729E-2 | -5.863E0 | 3.312E3
1.5E1 | 3.757E-2 | -3.502E-3 | 3.773E-2 | -5.325E0 | 3.313E3
1.125E1 | 3.817E-2 | -3.324E-3 | 3.831E-2 | -4.978E0 | 3.315E3
8.434E0 | 3.869E-2 | -3.078E-3 | 3.881E-2 | -4.549E0 | 3.317E3
6.325E0 | 3.917E-2 | -2.936E-3 | 3.928E-2 | -4.287E0 | 3.317E3
4.743E0 | 3.96E-2 | -2.842E-3 | 3.97E-2 | -4.106E0 | 3.316E3
3.557E0 | 4.003E-2 | -2.738E-3 | 4.013E-2 | -3.913E0 | 3.315E3
2.667E0 | 4.042E-2 | -2.71E-3 | 4.052E-2 | -3.835E0 | 3.315E3
2E0 | 4.078E-2 | -2.749E-3 | 4.088E-2 | -3.856E0 | 3.314E3
1.5E0 | 4.118E-2 | -2.818E-3 | 4.128E-2 | -3.914E0 | 3.314E3
1.125E0 | 4.169E-2 | -2.892E-3 | 4.179E-2 | -3.968E0 | 3.314E3
8.434E-1 | 4.211E-2 | -3.041E-3 | 4.222E-2 | -4.131E0 | 3.314E3
6.325E-1 | 4.255E-2 | -3.238E-3 | 4.267E-2 | -4.351E0 | 3.314E3
4.743E-1 | 4.308E-2 | -3.504E-3 | 4.323E-2 | -4.65E0 | 3.313E3
3.557E-1 | 4.364E-2 | -3.926E-3 | 4.382E-2 | -5.141E0 | 3.313E3
2.667E-1 | 4.412E-2 | -4.261E-3 | 4.432E-2 | -5.517E0 | 3.313E3
2E-1 | 4.479E-2 | -4.844E-3 | 4.505E-2 | -6.172E0 | 3.314E3
1.5E-1 | 4.554E-2 | -5.482E-3 | 4.587E-2 | -6.864E0 | 3.314E3
1.125E-1 | 4.633E-2 | -6.291E-3 | 4.675E-2 | -7.733E0 | 3.314E3