## Sheet1
采样日期：2025-04-22 18:00:42.770
Freq(Hz) | Zre(3)(Ω) | Zim(3)(Ω) | Z(3)(Ω) | phase(3)(°) | E(3)(mV)
2E3 | 2.602E-2 | 2.994E-3 | 2.619E-2 | 6.563E0 | 3.312E3
1.5E3 | 2.626E-2 | 1.638E-3 | 2.631E-2 | 3.569E0 | 3.312E3
1.125E3 | 2.661E-2 | 3.082E-4 | 2.661E-2 | 6.636E-1 | 3.312E3
8.434E2 | 2.714E-2 | -6.661E-4 | 2.714E-2 | -1.406E0 | 3.313E3
6.325E2 | 2.752E-2 | -1.379E-3 | 2.755E-2 | -2.868E0 | 3.312E3
4.743E2 | 2.805E-2 | -2.096E-3 | 2.813E-2 | -4.273E0 | 3.312E3
3.557E2 | 2.864E-2 | -2.653E-3 | 2.877E-2 | -5.291E0 | 3.313E3
2.667E2 | 2.933E-2 | -3.118E-3 | 2.95E-2 | -6.069E0 | 3.313E3
2E2 | 3.007E-2 | -3.558E-3 | 3.028E-2 | -6.749E0 | 3.312E3
1.5E2 | 3.086E-2 | -3.897E-3 | 3.111E-2 | -7.197E0 | 3.313E3
1.125E2 | 3.181E-2 | -3.926E-3 | 3.205E-2 | -7.036E0 | 3.313E3
8.434E1 | 3.27E-2 | -4.264E-3 | 3.297E-2 | -7.431E0 | 3.313E3
6.325E1 | 3.363E-2 | -4.349E-3 | 3.391E-2 | -7.368E0 | 3.313E3
4.743E1 | 3.451E-2 | -4.264E-3 | 3.478E-2 | -7.043E0 | 3.312E3
3.557E1 | 3.54E-2 | -4.179E-3 | 3.564E-2 | -6.733E0 | 3.312E3
2.667E1 | 3.614E-2 | -3.98E-3 | 3.636E-2 | -6.284E0 | 3.312E3
2E1 | 3.695E-2 | -3.833E-3 | 3.715E-2 | -5.923E0 | 3.312E3
1.5E1 | 3.759E-2 | -3.543E-3 | 3.776E-2 | -5.385E0 | 3.313E3
1.125E1 | 3.815E-2 | -3.402E-3 | 3.83E-2 | -5.096E0 | 3.314E3
8.434E0 | 3.872E-2 | -3.118E-3 | 3.884E-2 | -4.605E0 | 3.317E3
6.325E0 | 3.92E-2 | -3.008E-3 | 3.931E-2 | -4.388E0 | 3.317E3
4.743E0 | 3.963E-2 | -2.896E-3 | 3.973E-2 | -4.181E0 | 3.316E3
3.557E0 | 4.007E-2 | -2.858E-3 | 4.017E-2 | -4.08E0 | 3.315E3
2.667E0 | 4.048E-2 | -2.851E-3 | 4.058E-2 | -4.028E0 | 3.315E3
2E0 | 4.088E-2 | -2.855E-3 | 4.098E-2 | -3.994E0 | 3.314E3
1.5E0 | 4.125E-2 | -2.905E-3 | 4.136E-2 | -4.028E0 | 3.314E3
1.125E0 | 4.177E-2 | -2.947E-3 | 4.187E-2 | -4.036E0 | 3.314E3
8.434E-1 | 4.224E-2 | -3.142E-3 | 4.235E-2 | -4.254E0 | 3.314E3
6.325E-1 | 4.267E-2 | -3.393E-3 | 4.281E-2 | -4.546E0 | 3.314E3
4.743E-1 | 4.317E-2 | -3.687E-3 | 4.333E-2 | -4.882E0 | 3.314E3
3.557E-1 | 4.374E-2 | -4.074E-3 | 4.393E-2 | -5.321E0 | 3.314E3
2.667E-1 | 4.44E-2 | -4.646E-3 | 4.464E-2 | -5.974E0 | 3.313E3
2E-1 | 4.507E-2 | -5.044E-3 | 4.535E-2 | -6.386E0 | 3.313E3
1.5E-1 | 4.575E-2 | -5.731E-3 | 4.611E-2 | -7.14E0 | 3.314E3
1.125E-1 | 4.666E-2 | -6.579E-3 | 4.712E-2 | -8.026E0 | 3.314E3