## Sheet1
采样日期：2025-04-22 18:45:27.041
Freq(Hz) | Zre(3)(Ω) | Zim(3)(Ω) | Z(3)(Ω) | phase(3)(°) | E(3)(mV)
2E3 | 2.607E-2 | 3.003E-3 | 2.624E-2 | 6.57E0 | 3.312E3
1.5E3 | 2.627E-2 | 1.63E-3 | 2.632E-2 | 3.551E0 | 3.311E3
1.125E3 | 2.664E-2 | 3.219E-4 | 2.664E-2 | 6.923E-1 | 3.311E3
8.434E2 | 2.714E-2 | -4.758E-4 | 2.714E-2 | -1.005E0 | 3.311E3
6.325E2 | 2.753E-2 | -1.414E-3 | 2.757E-2 | -2.939E0 | 3.311E3
4.743E2 | 2.807E-2 | -2.079E-3 | 2.814E-2 | -4.237E0 | 3.311E3
3.557E2 | 2.868E-2 | -2.615E-3 | 2.879E-2 | -5.211E0 | 3.312E3
2.667E2 | 2.934E-2 | -3.135E-3 | 2.95E-2 | -6.099E0 | 3.312E3
2E2 | 3.005E-2 | -3.579E-3 | 3.026E-2 | -6.792E0 | 3.311E3
1.5E2 | 3.088E-2 | -3.884E-3 | 3.112E-2 | -7.169E0 | 3.312E3
1.125E2 | 3.172E-2 | -4.154E-3 | 3.199E-2 | -7.461E0 | 3.312E3
8.434E1 | 3.268E-2 | -4.314E-3 | 3.296E-2 | -7.521E0 | 3.312E3
6.325E1 | 3.361E-2 | -4.368E-3 | 3.389E-2 | -7.405E0 | 3.312E3
4.743E1 | 3.455E-2 | -4.332E-3 | 3.482E-2 | -7.147E0 | 3.311E3
3.557E1 | 3.538E-2 | -4.179E-3 | 3.563E-2 | -6.737E0 | 3.312E3
2.667E1 | 3.615E-2 | -4.044E-3 | 3.638E-2 | -6.383E0 | 3.311E3
2E1 | 3.708E-2 | -3.868E-3 | 3.728E-2 | -5.954E0 | 3.311E3
1.5E1 | 3.762E-2 | -3.502E-3 | 3.778E-2 | -5.318E0 | 3.311E3
1.125E1 | 3.816E-2 | -3.397E-3 | 3.831E-2 | -5.087E0 | 3.314E3
8.434E0 | 3.876E-2 | -3.175E-3 | 3.889E-2 | -4.683E0 | 3.316E3
6.325E0 | 3.924E-2 | -3.018E-3 | 3.936E-2 | -4.398E0 | 3.316E3
4.743E0 | 3.971E-2 | -2.939E-3 | 3.982E-2 | -4.234E0 | 3.315E3
3.557E0 | 4.017E-2 | -2.933E-3 | 4.028E-2 | -4.176E0 | 3.314E3
2.667E0 | 4.054E-2 | -2.889E-3 | 4.064E-2 | -4.076E0 | 3.314E3
2E0 | 4.099E-2 | -2.948E-3 | 4.11E-2 | -4.113E0 | 3.313E3
1.5E0 | 4.137E-2 | -3.025E-3 | 4.148E-2 | -4.182E0 | 3.313E3
1.125E0 | 4.188E-2 | -3.043E-3 | 4.199E-2 | -4.155E0 | 3.313E3
8.434E-1 | 4.237E-2 | -3.272E-3 | 4.25E-2 | -4.415E0 | 3.313E3
6.325E-1 | 4.283E-2 | -3.526E-3 | 4.298E-2 | -4.706E0 | 3.313E3
4.743E-1 | 4.336E-2 | -3.912E-3 | 4.353E-2 | -5.155E0 | 3.313E3
3.557E-1 | 4.392E-2 | -4.283E-3 | 4.413E-2 | -5.57E0 | 3.313E3
2.667E-1 | 4.469E-2 | -4.799E-3 | 4.494E-2 | -6.13E0 | 3.313E3
2E-1 | 4.536E-2 | -5.36E-3 | 4.567E-2 | -6.74E0 | 3.313E3
1.5E-1 | 4.604E-2 | -6.071E-3 | 4.644E-2 | -7.513E0 | 3.313E3
1.125E-1 | 4.687E-2 | -6.898E-3 | 4.738E-2 | -8.371E0 | 3.313E3