## Sheet1
采样日期：2025-04-22 19:30:11.038
Freq(Hz) | Zre(3)(Ω) | Zim(3)(Ω) | Z(3)(Ω) | phase(3)(°) | E(3)(mV)
2E3 | 2.605E-2 | 3.046E-3 | 2.623E-2 | 6.67E0 | 3.311E3
1.5E3 | 2.628E-2 | 1.644E-3 | 2.633E-2 | 3.58E0 | 3.312E3
1.125E3 | 2.66E-2 | 3.31E-4 | 2.66E-2 | 7.13E-1 | 3.312E3
8.434E2 | 2.688E-2 | -5.741E-4 | 2.689E-2 | -1.223E0 | 3.311E3
6.325E2 | 2.751E-2 | -1.384E-3 | 2.754E-2 | -2.881E0 | 3.311E3
4.743E2 | 2.805E-2 | -2.06E-3 | 2.813E-2 | -4.2E0 | 3.312E3
3.557E2 | 2.865E-2 | -2.624E-3 | 2.877E-2 | -5.232E0 | 3.312E3
2.667E2 | 2.929E-2 | -3.11E-3 | 2.945E-2 | -6.06E0 | 3.312E3
2E2 | 3.004E-2 | -3.53E-3 | 3.025E-2 | -6.701E0 | 3.312E3
1.5E2 | 3.084E-2 | -3.914E-3 | 3.109E-2 | -7.232E0 | 3.312E3
1.125E2 | 3.17E-2 | -4.142E-3 | 3.197E-2 | -7.444E0 | 3.312E3
8.434E1 | 3.265E-2 | -4.319E-3 | 3.293E-2 | -7.537E0 | 3.312E3
6.325E1 | 3.366E-2 | -4.362E-3 | 3.394E-2 | -7.384E0 | 3.311E3
4.743E1 | 3.453E-2 | -4.349E-3 | 3.48E-2 | -7.18E0 | 3.312E3
3.557E1 | 3.541E-2 | -4.223E-3 | 3.566E-2 | -6.801E0 | 3.311E3
2.667E1 | 3.621E-2 | -4.048E-3 | 3.644E-2 | -6.377E0 | 3.311E3
2E1 | 3.703E-2 | -3.997E-3 | 3.724E-2 | -6.161E0 | 3.311E3
1.5E1 | 3.762E-2 | -3.663E-3 | 3.78E-2 | -5.562E0 | 3.311E3
1.125E1 | 3.823E-2 | -3.48E-3 | 3.839E-2 | -5.202E0 | 3.314E3
8.434E0 | 3.879E-2 | -3.248E-3 | 3.893E-2 | -4.786E0 | 3.316E3
6.325E0 | 3.926E-2 | -3.116E-3 | 3.939E-2 | -4.538E0 | 3.316E3
4.743E0 | 3.976E-2 | -3.043E-3 | 3.987E-2 | -4.377E0 | 3.315E3
3.557E0 | 4.018E-2 | -2.984E-3 | 4.029E-2 | -4.247E0 | 3.314E3
2.667E0 | 4.059E-2 | -2.983E-3 | 4.07E-2 | -4.202E0 | 3.314E3
2E0 | 4.105E-2 | -2.96E-3 | 4.116E-2 | -4.124E0 | 3.313E3
1.5E0 | 4.149E-2 | -3.115E-3 | 4.161E-2 | -4.294E0 | 3.313E3
1.125E0 | 4.192E-2 | -3.253E-3 | 4.205E-2 | -4.437E0 | 3.313E3
8.434E-1 | 4.247E-2 | -3.408E-3 | 4.261E-2 | -4.587E0 | 3.313E3
6.325E-1 | 4.306E-2 | -3.707E-3 | 4.322E-2 | -4.92E0 | 3.313E3
4.743E-1 | 4.356E-2 | -3.994E-3 | 4.374E-2 | -5.239E0 | 3.313E3
3.557E-1 | 4.425E-2 | -4.459E-3 | 4.447E-2 | -5.755E0 | 3.313E3
2.667E-1 | 4.479E-2 | -4.862E-3 | 4.505E-2 | -6.195E0 | 3.313E3
2E-1 | 4.546E-2 | -5.444E-3 | 4.579E-2 | -6.828E0 | 3.313E3
1.5E-1 | 4.634E-2 | -6.25E-3 | 4.676E-2 | -7.681E0 | 3.313E3
1.125E-1 | 4.736E-2 | -7.167E-3 | 4.79E-2 | -8.606E0 | 3.313E3