## Sheet1
采样日期：2025-04-22 20:14:54.743
Freq(Hz) | Zre(3)(Ω) | Zim(3)(Ω) | Z(3)(Ω) | phase(3)(°) | E(3)(mV)
2E3 | 2.601E-2 | 3.042E-3 | 2.619E-2 | 6.669E0 | 3.311E3
1.5E3 | 2.624E-2 | 1.655E-3 | 2.629E-2 | 3.609E0 | 3.31E3
1.125E3 | 2.658E-2 | 3.493E-4 | 2.659E-2 | 7.529E-1 | 3.31E3
8.434E2 | 2.698E-2 | -5.191E-4 | 2.698E-2 | -1.103E0 | 3.311E3
6.325E2 | 2.749E-2 | -1.36E-3 | 2.752E-2 | -2.834E0 | 3.311E3
4.743E2 | 2.803E-2 | -2.023E-3 | 2.81E-2 | -4.129E0 | 3.311E3
3.557E2 | 2.862E-2 | -2.606E-3 | 2.874E-2 | -5.203E0 | 3.311E3
2.667E2 | 2.926E-2 | -3.085E-3 | 2.942E-2 | -6.019E0 | 3.311E3
2E2 | 3.001E-2 | -3.516E-3 | 3.022E-2 | -6.682E0 | 3.311E3
1.5E2 | 3.077E-2 | -3.883E-3 | 3.102E-2 | -7.191E0 | 3.311E3
1.125E2 | 3.161E-2 | -4.169E-3 | 3.189E-2 | -7.512E0 | 3.311E3
8.434E1 | 3.259E-2 | -4.29E-3 | 3.287E-2 | -7.5E0 | 3.311E3
6.325E1 | 3.355E-2 | -4.388E-3 | 3.383E-2 | -7.452E0 | 3.311E3
4.743E1 | 3.444E-2 | -4.366E-3 | 3.471E-2 | -7.226E0 | 3.311E3
3.557E1 | 3.527E-2 | -4.19E-3 | 3.552E-2 | -6.775E0 | 3.311E3
2.667E1 | 3.609E-2 | -4.072E-3 | 3.632E-2 | -6.438E0 | 3.31E3
2E1 | 3.676E-2 | -3.913E-3 | 3.696E-2 | -6.077E0 | 3.31E3
1.5E1 | 3.755E-2 | -3.656E-3 | 3.773E-2 | -5.562E0 | 3.311E3
1.125E1 | 3.813E-2 | -3.524E-3 | 3.83E-2 | -5.28E0 | 3.313E3
8.434E0 | 3.873E-2 | -3.262E-3 | 3.887E-2 | -4.814E0 | 3.315E3
6.325E0 | 3.923E-2 | -3.161E-3 | 3.936E-2 | -4.606E0 | 3.315E3
4.743E0 | 3.97E-2 | -3.097E-3 | 3.982E-2 | -4.461E0 | 3.314E3
3.557E0 | 4.017E-2 | -3.01E-3 | 4.029E-2 | -4.285E0 | 3.313E3
2.667E0 | 4.062E-2 | -3.055E-3 | 4.073E-2 | -4.301E0 | 3.313E3
2E0 | 4.109E-2 | -3.101E-3 | 4.121E-2 | -4.315E0 | 3.312E3
1.5E0 | 4.148E-2 | -3.188E-3 | 4.16E-2 | -4.395E0 | 3.312E3
1.125E0 | 4.2E-2 | -3.359E-3 | 4.214E-2 | -4.573E0 | 3.312E3
8.434E-1 | 4.255E-2 | -3.503E-3 | 4.269E-2 | -4.706E0 | 3.312E3
6.325E-1 | 4.297E-2 | -3.697E-3 | 4.313E-2 | -4.917E0 | 3.312E3
4.743E-1 | 4.36E-2 | -4.102E-3 | 4.38E-2 | -5.375E0 | 3.312E3
3.557E-1 | 4.432E-2 | -4.502E-3 | 4.454E-2 | -5.801E0 | 3.312E3
2.667E-1 | 4.503E-2 | -4.993E-3 | 4.531E-2 | -6.327E0 | 3.312E3
2E-1 | 4.57E-2 | -5.892E-3 | 4.608E-2 | -7.346E0 | 3.312E3
1.5E-1 | 4.655E-2 | -6.597E-3 | 4.702E-2 | -8.065E0 | 3.312E3
1.125E-1 | 4.749E-2 | -7.466E-3 | 4.807E-2 | -8.935E0 | 3.312E3