## Sheet1
采样日期：2025-04-22 20:59:38.773
Freq(Hz) | Zre(3)(Ω) | Zim(3)(Ω) | Z(3)(Ω) | phase(3)(°) | E(3)(mV)
2E3 | 2.601E-2 | 3.038E-3 | 2.619E-2 | 6.66E0 | 3.309E3
1.5E3 | 2.626E-2 | 1.672E-3 | 2.631E-2 | 3.644E0 | 3.308E3
1.125E3 | 2.658E-2 | 3.327E-4 | 2.658E-2 | 7.173E-1 | 3.309E3
8.434E2 | 2.703E-2 | -4.988E-4 | 2.703E-2 | -1.057E0 | 3.308E3
6.325E2 | 2.746E-2 | -1.361E-3 | 2.749E-2 | -2.838E0 | 3.309E3
4.743E2 | 2.799E-2 | -2.032E-3 | 2.806E-2 | -4.151E0 | 3.309E3
3.557E2 | 2.86E-2 | -2.593E-3 | 2.871E-2 | -5.181E0 | 3.309E3
2.667E2 | 2.924E-2 | -3.073E-3 | 2.94E-2 | -5.999E0 | 3.309E3
2E2 | 2.995E-2 | -3.517E-3 | 3.016E-2 | -6.696E0 | 3.309E3
1.5E2 | 3.075E-2 | -3.887E-3 | 3.1E-2 | -7.204E0 | 3.309E3
1.125E2 | 3.151E-2 | -4.086E-3 | 3.178E-2 | -7.388E0 | 3.309E3
8.434E1 | 3.258E-2 | -4.311E-3 | 3.286E-2 | -7.538E0 | 3.309E3
6.325E1 | 3.35E-2 | -4.414E-3 | 3.379E-2 | -7.506E0 | 3.309E3
4.743E1 | 3.44E-2 | -4.373E-3 | 3.468E-2 | -7.245E0 | 3.309E3
3.557E1 | 3.523E-2 | -4.248E-3 | 3.549E-2 | -6.875E0 | 3.309E3
2.667E1 | 3.61E-2 | -4.11E-3 | 3.634E-2 | -6.495E0 | 3.308E3
2E1 | 3.678E-2 | -3.907E-3 | 3.699E-2 | -6.063E0 | 3.308E3
1.5E1 | 3.747E-2 | -3.763E-3 | 3.766E-2 | -5.735E0 | 3.309E3
1.125E1 | 3.812E-2 | -3.577E-3 | 3.829E-2 | -5.36E0 | 3.311E3
8.434E0 | 3.877E-2 | -3.351E-3 | 3.891E-2 | -4.941E0 | 3.313E3
6.325E0 | 3.928E-2 | -3.221E-3 | 3.941E-2 | -4.688E0 | 3.313E3
4.743E0 | 3.976E-2 | -3.124E-3 | 3.988E-2 | -4.493E0 | 3.312E3
3.557E0 | 4.022E-2 | -3.082E-3 | 4.034E-2 | -4.381E0 | 3.311E3
2.667E0 | 4.07E-2 | -3.116E-3 | 4.082E-2 | -4.378E0 | 3.311E3
2E0 | 4.113E-2 | -3.164E-3 | 4.125E-2 | -4.4E0 | 3.311E3
1.5E0 | 4.166E-2 | -3.255E-3 | 4.179E-2 | -4.468E0 | 3.31E3
1.125E0 | 4.204E-2 | -3.448E-3 | 4.219E-2 | -4.688E0 | 3.31E3
8.434E-1 | 4.266E-2 | -3.595E-3 | 4.281E-2 | -4.817E0 | 3.31E3
6.325E-1 | 4.312E-2 | -3.951E-3 | 4.33E-2 | -5.235E0 | 3.31E3
4.743E-1 | 4.382E-2 | -4.294E-3 | 4.403E-2 | -5.597E0 | 3.31E3
3.557E-1 | 4.446E-2 | -4.75E-3 | 4.471E-2 | -6.099E0 | 3.31E3
2.667E-1 | 4.521E-2 | -5.259E-3 | 4.552E-2 | -6.635E0 | 3.31E3
2E-1 | 4.601E-2 | -5.916E-3 | 4.639E-2 | -7.326E0 | 3.31E3
1.5E-1 | 4.69E-2 | -6.754E-3 | 4.738E-2 | -8.195E0 | 3.31E3
1.125E-1 | 4.799E-2 | -7.676E-3 | 4.86E-2 | -9.088E0 | 3.311E3