## Sheet1
采样日期：2025-04-22 15:01:46.403
Freq(Hz) | Zre(3)(Ω) | Zim(3)(Ω) | Z(3)(Ω) | phase(3)(°) | E(3)(mV)
2E3 | 2.603E-2 | 2.956E-3 | 2.62E-2 | 6.478E0 | 3.425E3
1.5E3 | 2.627E-2 | 1.578E-3 | 2.632E-2 | 3.437E0 | 3.425E3
1.125E3 | 2.664E-2 | 3.11E-4 | 2.664E-2 | 6.688E-1 | 3.425E3
8.434E2 | 2.705E-2 | -6.012E-4 | 2.705E-2 | -1.273E0 | 3.425E3
6.325E2 | 2.757E-2 | -1.455E-3 | 2.76E-2 | -3.022E0 | 3.425E3
4.743E2 | 2.815E-2 | -2.118E-3 | 2.823E-2 | -4.303E0 | 3.426E3
3.557E2 | 2.876E-2 | -2.647E-3 | 2.888E-2 | -5.258E0 | 3.425E3
2.667E2 | 2.941E-2 | -3.148E-3 | 2.958E-2 | -6.109E0 | 3.425E3
2E2 | 3.016E-2 | -3.537E-3 | 3.037E-2 | -6.689E0 | 3.425E3
1.5E2 | 3.098E-2 | -3.845E-3 | 3.122E-2 | -7.075E0 | 3.425E3
1.125E2 | 3.161E-2 | -4.621E-3 | 3.194E-2 | -8.319E0 | 3.426E3
8.434E1 | 3.272E-2 | -4.195E-3 | 3.299E-2 | -7.306E0 | 3.426E3
6.325E1 | 3.368E-2 | -4.255E-3 | 3.395E-2 | -7.201E0 | 3.426E3
4.743E1 | 3.454E-2 | -4.217E-3 | 3.48E-2 | -6.961E0 | 3.426E3
3.557E1 | 3.529E-2 | -4.098E-3 | 3.552E-2 | -6.625E0 | 3.426E3
2.667E1 | 3.606E-2 | -3.946E-3 | 3.627E-2 | -6.246E0 | 3.425E3
2E1 | 3.68E-2 | -3.846E-3 | 3.7E-2 | -5.966E0 | 3.425E3
1.5E1 | 3.733E-2 | -3.643E-3 | 3.751E-2 | -5.574E0 | 3.426E3
1.125E1 | 3.797E-2 | -3.622E-3 | 3.814E-2 | -5.45E0 | 3.428E3
8.434E0 | 3.853E-2 | -3.472E-3 | 3.869E-2 | -5.149E0 | 3.43E3
6.325E0 | 3.905E-2 | -3.466E-3 | 3.92E-2 | -5.072E0 | 3.43E3
4.743E0 | 3.947E-2 | -3.515E-3 | 3.963E-2 | -5.088E0 | 3.429E3
3.557E0 | 3.997E-2 | -3.666E-3 | 4.014E-2 | -5.239E0 | 3.428E3
2.667E0 | 4.041E-2 | -3.93E-3 | 4.06E-2 | -5.555E0 | 3.428E3
2E0 | 4.09E-2 | -4.328E-3 | 4.113E-2 | -6.041E0 | 3.428E3
1.5E0 | 4.14E-2 | -4.833E-3 | 4.169E-2 | -6.658E0 | 3.427E3
1.125E0 | 4.182E-2 | -5.639E-3 | 4.22E-2 | -7.68E0 | 3.427E3
8.434E-1 | 4.271E-2 | -6.479E-3 | 4.32E-2 | -8.625E0 | 3.427E3
6.325E-1 | 4.35E-2 | -7.697E-3 | 4.418E-2 | -1.003E1 | 3.427E3
4.743E-1 | 4.431E-2 | -9.383E-3 | 4.529E-2 | -1.196E1 | 3.427E3
3.557E-1 | 4.549E-2 | -1.127E-2 | 4.687E-2 | -1.392E1 | 3.427E3
2.667E-1 | 4.71E-2 | -1.358E-2 | 4.901E-2 | -1.608E1 | 3.428E3
2E-1 | 4.865E-2 | -1.649E-2 | 5.137E-2 | -1.873E1 | 3.428E3
1.5E-1 | 5.077E-2 | -2.007E-2 | 5.46E-2 | -2.157E1 | 3.428E3
1.125E-1 | 5.332E-2 | -2.432E-2 | 5.86E-2 | -2.452E1 | 3.429E3