## Sheet1
采样日期：2025-04-21 21:30:47.045
Freq(Hz) | Zre(3)(Ω) | Zim(3)(Ω) | Z(3)(Ω) | phase(3)(°) | E(3)(mV)
2E3 | 2.574E-2 | 2.918E-3 | 2.59E-2 | 6.468E0 | 3.29E3
1.5E3 | 2.598E-2 | 1.524E-3 | 2.603E-2 | 3.356E0 | 3.29E3
1.125E3 | 2.633E-2 | 2.315E-4 | 2.633E-2 | 5.038E-1 | 3.291E3
8.434E2 | 2.672E-2 | -6.882E-4 | 2.673E-2 | -1.475E0 | 3.29E3
6.325E2 | 2.724E-2 | -1.488E-3 | 2.728E-2 | -3.127E0 | 3.29E3
4.743E2 | 2.779E-2 | -2.155E-3 | 2.787E-2 | -4.435E0 | 3.291E3
3.557E2 | 2.836E-2 | -2.752E-3 | 2.849E-2 | -5.544E0 | 3.291E3
2.667E2 | 2.904E-2 | -3.227E-3 | 2.922E-2 | -6.341E0 | 3.29E3
2E2 | 2.979E-2 | -3.7E-3 | 3.002E-2 | -7.08E0 | 3.291E3
1.5E2 | 3.061E-2 | -4.092E-3 | 3.089E-2 | -7.614E0 | 3.291E3
1.125E2 | 3.157E-2 | -4.483E-3 | 3.189E-2 | -8.083E0 | 3.291E3
8.434E1 | 3.252E-2 | -4.623E-3 | 3.285E-2 | -8.09E0 | 3.291E3
6.325E1 | 3.358E-2 | -4.764E-3 | 3.391E-2 | -8.075E0 | 3.291E3
4.743E1 | 3.458E-2 | -4.741E-3 | 3.491E-2 | -7.806E0 | 3.291E3
3.557E1 | 3.553E-2 | -4.672E-3 | 3.584E-2 | -7.491E0 | 3.291E3
2.667E1 | 3.645E-2 | -4.482E-3 | 3.672E-2 | -7.011E0 | 3.291E3
2E1 | 3.716E-2 | -4.289E-3 | 3.741E-2 | -6.584E0 | 3.29E3
1.5E1 | 3.799E-2 | -4.082E-3 | 3.821E-2 | -6.133E0 | 3.291E3
1.125E1 | 3.868E-2 | -3.853E-3 | 3.887E-2 | -5.689E0 | 3.293E3
8.434E0 | 3.937E-2 | -3.652E-3 | 3.953E-2 | -5.3E0 | 3.295E3
6.325E0 | 3.991E-2 | -3.443E-3 | 4.006E-2 | -4.931E0 | 3.295E3
4.743E0 | 4.044E-2 | -3.347E-3 | 4.058E-2 | -4.732E0 | 3.294E3
3.557E0 | 4.096E-2 | -3.287E-3 | 4.109E-2 | -4.589E0 | 3.294E3
2.667E0 | 4.142E-2 | -3.254E-3 | 4.155E-2 | -4.492E0 | 3.293E3
2E0 | 4.192E-2 | -3.325E-3 | 4.205E-2 | -4.535E0 | 3.292E3
1.5E0 | 4.237E-2 | -3.386E-3 | 4.251E-2 | -4.568E0 | 3.292E3
1.125E0 | 4.288E-2 | -3.571E-3 | 4.303E-2 | -4.761E0 | 3.292E3
8.434E-1 | 4.353E-2 | -3.767E-3 | 4.369E-2 | -4.945E0 | 3.292E3
6.325E-1 | 4.403E-2 | -4.061E-3 | 4.422E-2 | -5.269E0 | 3.292E3
4.743E-1 | 4.469E-2 | -4.391E-3 | 4.49E-2 | -5.612E0 | 3.292E3
3.557E-1 | 4.542E-2 | -4.849E-3 | 4.567E-2 | -6.095E0 | 3.292E3
2.667E-1 | 4.626E-2 | -5.49E-3 | 4.659E-2 | -6.767E0 | 3.292E3
2E-1 | 4.71E-2 | -6.227E-3 | 4.751E-2 | -7.532E0 | 3.292E3
1.5E-1 | 4.812E-2 | -7.05E-3 | 4.863E-2 | -8.335E0 | 3.292E3
1.125E-1 | 4.913E-2 | -7.937E-3 | 4.977E-2 | -9.176E0 | 3.293E3