## Sheet1
采样日期：2025-04-21 22:15:30.777
Freq(Hz) | Zre(3)(Ω) | Zim(3)(Ω) | Z(3)(Ω) | phase(3)(°) | E(3)(mV)
2E3 | 2.574E-2 | 2.891E-3 | 2.59E-2 | 6.409E0 | 3.278E3
1.5E3 | 2.596E-2 | 1.527E-3 | 2.6E-2 | 3.366E0 | 3.278E3
1.125E3 | 2.633E-2 | 2.362E-4 | 2.633E-2 | 5.141E-1 | 3.278E3
8.434E2 | 2.675E-2 | -7.724E-4 | 2.676E-2 | -1.654E0 | 3.278E3
6.325E2 | 2.722E-2 | -1.474E-3 | 2.726E-2 | -3.1E0 | 3.278E3
4.743E2 | 2.776E-2 | -2.164E-3 | 2.784E-2 | -4.457E0 | 3.278E3
3.557E2 | 2.839E-2 | -2.702E-3 | 2.852E-2 | -5.436E0 | 3.278E3
2.667E2 | 2.903E-2 | -3.282E-3 | 2.922E-2 | -6.449E0 | 3.278E3
2E2 | 2.978E-2 | -3.715E-3 | 3.001E-2 | -7.112E0 | 3.278E3
1.5E2 | 3.062E-2 | -4.163E-3 | 3.09E-2 | -7.742E0 | 3.278E3
1.125E2 | 3.149E-2 | -4.469E-3 | 3.181E-2 | -8.076E0 | 3.278E3
8.434E1 | 3.254E-2 | -4.695E-3 | 3.288E-2 | -8.209E0 | 3.278E3
6.325E1 | 3.359E-2 | -4.827E-3 | 3.393E-2 | -8.179E0 | 3.279E3
4.743E1 | 3.466E-2 | -4.807E-3 | 3.499E-2 | -7.896E0 | 3.278E3
3.557E1 | 3.557E-2 | -4.731E-3 | 3.588E-2 | -7.576E0 | 3.278E3
2.667E1 | 3.653E-2 | -4.55E-3 | 3.681E-2 | -7.1E0 | 3.278E3
2E1 | 3.736E-2 | -4.398E-3 | 3.762E-2 | -6.713E0 | 3.278E3
1.5E1 | 3.82E-2 | -4.188E-3 | 3.843E-2 | -6.257E0 | 3.278E3
1.125E1 | 3.882E-2 | -3.855E-3 | 3.901E-2 | -5.672E0 | 3.281E3
8.434E0 | 3.952E-2 | -3.638E-3 | 3.969E-2 | -5.26E0 | 3.283E3
6.325E0 | 4.004E-2 | -3.478E-3 | 4.019E-2 | -4.965E0 | 3.283E3
4.743E0 | 4.057E-2 | -3.356E-3 | 4.07E-2 | -4.729E0 | 3.282E3
3.557E0 | 4.109E-2 | -3.306E-3 | 4.122E-2 | -4.601E0 | 3.281E3
2.667E0 | 4.158E-2 | -3.26E-3 | 4.17E-2 | -4.483E0 | 3.281E3
2E0 | 4.208E-2 | -3.302E-3 | 4.221E-2 | -4.487E0 | 3.28E3
1.5E0 | 4.25E-2 | -3.452E-3 | 4.264E-2 | -4.644E0 | 3.28E3
1.125E0 | 4.301E-2 | -3.562E-3 | 4.316E-2 | -4.735E0 | 3.28E3
8.434E-1 | 4.364E-2 | -3.66E-3 | 4.379E-2 | -4.794E0 | 3.28E3
6.325E-1 | 4.415E-2 | -3.977E-3 | 4.433E-2 | -5.148E0 | 3.28E3
4.743E-1 | 4.48E-2 | -4.241E-3 | 4.5E-2 | -5.408E0 | 3.28E3
3.557E-1 | 4.547E-2 | -4.734E-3 | 4.572E-2 | -5.944E0 | 3.28E3
2.667E-1 | 4.618E-2 | -5.358E-3 | 4.649E-2 | -6.619E0 | 3.28E3
2E-1 | 4.7E-2 | -5.936E-3 | 4.737E-2 | -7.199E0 | 3.28E3
1.5E-1 | 4.792E-2 | -6.811E-3 | 4.841E-2 | -8.088E0 | 3.28E3
1.125E-1 | 4.899E-2 | -7.599E-3 | 4.958E-2 | -8.816E0 | 3.28E3