## Sheet1
采样日期：2025-04-21 23:00:14.784
Freq(Hz) | Zre(3)(Ω) | Zim(3)(Ω) | Z(3)(Ω) | phase(3)(°) | E(3)(mV)
2E3 | 2.571E-2 | 2.882E-3 | 2.588E-2 | 6.395E0 | 3.273E3
1.5E3 | 2.597E-2 | 1.512E-3 | 2.601E-2 | 3.333E0 | 3.273E3
1.125E3 | 2.633E-2 | 2.591E-4 | 2.633E-2 | 5.639E-1 | 3.273E3
8.434E2 | 2.681E-2 | -6.76E-4 | 2.682E-2 | -1.445E0 | 3.273E3
6.325E2 | 2.721E-2 | -1.473E-3 | 2.725E-2 | -3.098E0 | 3.273E3
4.743E2 | 2.775E-2 | -2.161E-3 | 2.783E-2 | -4.453E0 | 3.273E3
3.557E2 | 2.836E-2 | -2.739E-3 | 2.849E-2 | -5.517E0 | 3.273E3
2.667E2 | 2.904E-2 | -3.256E-3 | 2.922E-2 | -6.398E0 | 3.273E3
2E2 | 2.979E-2 | -3.755E-3 | 3.002E-2 | -7.185E0 | 3.273E3
1.5E2 | 3.062E-2 | -4.127E-3 | 3.09E-2 | -7.676E0 | 3.273E3
1.125E2 | 3.159E-2 | -4.444E-3 | 3.19E-2 | -8.009E0 | 3.273E3
8.434E1 | 3.256E-2 | -4.717E-3 | 3.29E-2 | -8.242E0 | 3.273E3
6.325E1 | 3.361E-2 | -4.835E-3 | 3.395E-2 | -8.186E0 | 3.273E3
4.743E1 | 3.462E-2 | -4.845E-3 | 3.496E-2 | -7.966E0 | 3.273E3
3.557E1 | 3.568E-2 | -4.756E-3 | 3.6E-2 | -7.592E0 | 3.273E3
2.667E1 | 3.655E-2 | -4.61E-3 | 3.684E-2 | -7.189E0 | 3.273E3
2E1 | 3.752E-2 | -4.411E-3 | 3.778E-2 | -6.706E0 | 3.273E3
1.5E1 | 3.814E-2 | -4.195E-3 | 3.837E-2 | -6.276E0 | 3.273E3
1.125E1 | 3.885E-2 | -3.943E-3 | 3.905E-2 | -5.794E0 | 3.276E3
8.434E0 | 3.959E-2 | -3.666E-3 | 3.976E-2 | -5.291E0 | 3.278E3
6.325E0 | 4.015E-2 | -3.501E-3 | 4.03E-2 | -4.983E0 | 3.278E3
4.743E0 | 4.066E-2 | -3.375E-3 | 4.08E-2 | -4.745E0 | 3.276E3
3.557E0 | 4.118E-2 | -3.298E-3 | 4.132E-2 | -4.578E0 | 3.276E3
2.667E0 | 4.164E-2 | -3.249E-3 | 4.177E-2 | -4.461E0 | 3.275E3
2E0 | 4.212E-2 | -3.279E-3 | 4.225E-2 | -4.452E0 | 3.275E3
1.5E0 | 4.251E-2 | -3.382E-3 | 4.264E-2 | -4.55E0 | 3.275E3
1.125E0 | 4.307E-2 | -3.49E-3 | 4.321E-2 | -4.632E0 | 3.275E3
8.434E-1 | 4.368E-2 | -3.714E-3 | 4.384E-2 | -4.86E0 | 3.274E3
6.325E-1 | 4.426E-2 | -3.94E-3 | 4.443E-2 | -5.087E0 | 3.274E3
4.743E-1 | 4.489E-2 | -4.311E-3 | 4.51E-2 | -5.485E0 | 3.274E3
3.557E-1 | 4.55E-2 | -4.751E-3 | 4.575E-2 | -5.96E0 | 3.274E3
2.667E-1 | 4.623E-2 | -5.302E-3 | 4.654E-2 | -6.542E0 | 3.274E3
2E-1 | 4.704E-2 | -5.843E-3 | 4.74E-2 | -7.081E0 | 3.275E3
1.5E-1 | 4.794E-2 | -6.659E-3 | 4.84E-2 | -7.907E0 | 3.275E3
1.125E-1 | 4.918E-2 | -7.483E-3 | 4.974E-2 | -8.652E0 | 3.275E3