## Sheet1
采样日期：2025-04-21 23:44:59.456
Freq(Hz) | Zre(3)(Ω) | Zim(3)(Ω) | Z(3)(Ω) | phase(3)(°) | E(3)(mV)
2E3 | 2.573E-2 | 2.897E-3 | 2.589E-2 | 6.425E0 | 3.271E3
1.5E3 | 2.6E-2 | 1.504E-3 | 2.604E-2 | 3.31E0 | 3.271E3
1.125E3 | 2.632E-2 | 2.284E-4 | 2.632E-2 | 4.973E-1 | 3.271E3
8.434E2 | 2.683E-2 | -6.136E-4 | 2.684E-2 | -1.31E0 | 3.271E3
6.325E2 | 2.725E-2 | -1.493E-3 | 2.729E-2 | -3.137E0 | 3.271E3
4.743E2 | 2.779E-2 | -2.182E-3 | 2.788E-2 | -4.49E0 | 3.271E3
3.557E2 | 2.837E-2 | -2.764E-3 | 2.85E-2 | -5.564E0 | 3.271E3
2.667E2 | 2.902E-2 | -3.294E-3 | 2.921E-2 | -6.475E0 | 3.271E3
2E2 | 2.98E-2 | -3.758E-3 | 3.003E-2 | -7.189E0 | 3.271E3
1.5E2 | 3.061E-2 | -4.168E-3 | 3.089E-2 | -7.753E0 | 3.271E3
1.125E2 | 3.145E-2 | -4.56E-3 | 3.178E-2 | -8.249E0 | 3.271E3
8.434E1 | 3.258E-2 | -4.728E-3 | 3.292E-2 | -8.257E0 | 3.271E3
6.325E1 | 3.362E-2 | -4.84E-3 | 3.397E-2 | -8.192E0 | 3.271E3
4.743E1 | 3.463E-2 | -4.876E-3 | 3.497E-2 | -8.014E0 | 3.271E3
3.557E1 | 3.567E-2 | -4.806E-3 | 3.6E-2 | -7.673E0 | 3.271E3
2.667E1 | 3.657E-2 | -4.646E-3 | 3.687E-2 | -7.239E0 | 3.271E3
2E1 | 3.742E-2 | -4.478E-3 | 3.769E-2 | -6.824E0 | 3.271E3
1.5E1 | 3.827E-2 | -4.174E-3 | 3.85E-2 | -6.224E0 | 3.271E3
1.125E1 | 3.892E-2 | -3.945E-3 | 3.912E-2 | -5.788E0 | 3.274E3
8.434E0 | 3.965E-2 | -3.695E-3 | 3.982E-2 | -5.324E0 | 3.276E3
6.325E0 | 4.021E-2 | -3.511E-3 | 4.036E-2 | -4.991E0 | 3.276E3
4.743E0 | 4.07E-2 | -3.387E-3 | 4.084E-2 | -4.757E0 | 3.275E3
3.557E0 | 4.129E-2 | -3.345E-3 | 4.143E-2 | -4.632E0 | 3.274E3
2.667E0 | 4.169E-2 | -3.293E-3 | 4.182E-2 | -4.517E0 | 3.273E3
2E0 | 4.218E-2 | -3.317E-3 | 4.231E-2 | -4.497E0 | 3.273E3
1.5E0 | 4.267E-2 | -3.454E-3 | 4.281E-2 | -4.627E0 | 3.273E3
1.125E0 | 4.319E-2 | -3.521E-3 | 4.334E-2 | -4.661E0 | 3.273E3
8.434E-1 | 4.38E-2 | -3.725E-3 | 4.395E-2 | -4.862E0 | 3.272E3
6.325E-1 | 4.438E-2 | -3.975E-3 | 4.455E-2 | -5.119E0 | 3.272E3
4.743E-1 | 4.488E-2 | -4.325E-3 | 4.509E-2 | -5.504E0 | 3.272E3
3.557E-1 | 4.559E-2 | -4.744E-3 | 4.583E-2 | -5.941E0 | 3.272E3
2.667E-1 | 4.643E-2 | -5.375E-3 | 4.674E-2 | -6.603E0 | 3.272E3
2E-1 | 4.725E-2 | -6.022E-3 | 4.764E-2 | -7.262E0 | 3.273E3
1.5E-1 | 4.813E-2 | -6.743E-3 | 4.86E-2 | -7.975E0 | 3.273E3
1.125E-1 | 4.929E-2 | -7.638E-3 | 4.988E-2 | -8.809E0 | 3.273E3