## Sheet1
采样日期：2025-04-22 00:29:43.897
Freq(Hz) | Zre(3)(Ω) | Zim(3)(Ω) | Z(3)(Ω) | phase(3)(°) | E(3)(mV)
2E3 | 2.574E-2 | 2.91E-3 | 2.59E-2 | 6.45E0 | 3.27E3
1.5E3 | 2.599E-2 | 1.525E-3 | 2.604E-2 | 3.359E0 | 3.27E3
1.125E3 | 2.629E-2 | 2.323E-4 | 2.629E-2 | 5.063E-1 | 3.27E3
8.434E2 | 2.67E-2 | -6.849E-4 | 2.671E-2 | -1.469E0 | 3.27E3
6.325E2 | 2.721E-2 | -1.455E-3 | 2.725E-2 | -3.061E0 | 3.27E3
4.743E2 | 2.778E-2 | -2.176E-3 | 2.787E-2 | -4.479E0 | 3.27E3
3.557E2 | 2.838E-2 | -2.745E-3 | 2.851E-2 | -5.524E0 | 3.27E3
2.667E2 | 2.903E-2 | -3.3E-3 | 2.922E-2 | -6.484E0 | 3.27E3
2E2 | 2.978E-2 | -3.795E-3 | 3.002E-2 | -7.262E0 | 3.27E3
1.5E2 | 3.065E-2 | -4.206E-3 | 3.094E-2 | -7.812E0 | 3.27E3
1.125E2 | 3.15E-2 | -4.568E-3 | 3.183E-2 | -8.252E0 | 3.27E3
8.434E1 | 3.261E-2 | -4.745E-3 | 3.296E-2 | -8.278E0 | 3.27E3
6.325E1 | 3.366E-2 | -4.896E-3 | 3.401E-2 | -8.277E0 | 3.27E3
4.743E1 | 3.469E-2 | -4.913E-3 | 3.503E-2 | -8.061E0 | 3.27E3
3.557E1 | 3.573E-2 | -4.792E-3 | 3.605E-2 | -7.639E0 | 3.27E3
2.667E1 | 3.663E-2 | -4.671E-3 | 3.693E-2 | -7.267E0 | 3.27E3
2E1 | 3.733E-2 | -4.54E-3 | 3.76E-2 | -6.935E0 | 3.27E3
1.5E1 | 3.827E-2 | -4.172E-3 | 3.85E-2 | -6.22E0 | 3.271E3
1.125E1 | 3.896E-2 | -3.982E-3 | 3.917E-2 | -5.835E0 | 3.272E3
8.434E0 | 3.968E-2 | -3.724E-3 | 3.986E-2 | -5.361E0 | 3.275E3
6.325E0 | 4.03E-2 | -3.553E-3 | 4.046E-2 | -5.038E0 | 3.275E3
4.743E0 | 4.081E-2 | -3.46E-3 | 4.096E-2 | -4.846E0 | 3.274E3
3.557E0 | 4.134E-2 | -3.344E-3 | 4.147E-2 | -4.626E0 | 3.273E3
2.667E0 | 4.181E-2 | -3.346E-3 | 4.195E-2 | -4.575E0 | 3.272E3
2E0 | 4.225E-2 | -3.374E-3 | 4.238E-2 | -4.567E0 | 3.272E3
1.5E0 | 4.274E-2 | -3.464E-3 | 4.288E-2 | -4.634E0 | 3.272E3
1.125E0 | 4.327E-2 | -3.677E-3 | 4.342E-2 | -4.857E0 | 3.272E3
8.434E-1 | 4.388E-2 | -3.778E-3 | 4.404E-2 | -4.921E0 | 3.271E3
6.325E-1 | 4.445E-2 | -4.038E-3 | 4.463E-2 | -5.191E0 | 3.272E3
4.743E-1 | 4.51E-2 | -4.498E-3 | 4.533E-2 | -5.695E0 | 3.271E3
3.557E-1 | 4.585E-2 | -4.823E-3 | 4.611E-2 | -6.005E0 | 3.271E3
2.667E-1 | 4.66E-2 | -5.487E-3 | 4.692E-2 | -6.716E0 | 3.271E3
2E-1 | 4.746E-2 | -6.066E-3 | 4.785E-2 | -7.284E0 | 3.271E3
1.5E-1 | 4.836E-2 | -6.886E-3 | 4.884E-2 | -8.105E0 | 3.272E3
1.125E-1 | 4.946E-2 | -7.768E-3 | 5.006E-2 | -8.926E0 | 3.272E3