## Sheet1
采样日期：2025-04-22 01:59:11.685
Freq(Hz) | Zre(3)(Ω) | Zim(3)(Ω) | Z(3)(Ω) | phase(3)(°) | E(3)(mV)
2E3 | 2.575E-2 | 2.894E-3 | 2.591E-2 | 6.411E0 | 3.269E3
1.5E3 | 2.598E-2 | 1.528E-3 | 2.603E-2 | 3.365E0 | 3.269E3
1.125E3 | 2.633E-2 | 2.544E-4 | 2.633E-2 | 5.536E-1 | 3.269E3
8.434E2 | 2.666E-2 | -7.71E-4 | 2.667E-2 | -1.657E0 | 3.269E3
6.325E2 | 2.722E-2 | -1.514E-3 | 2.727E-2 | -3.183E0 | 3.269E3
4.743E2 | 2.774E-2 | -2.164E-3 | 2.782E-2 | -4.462E0 | 3.269E3
3.557E2 | 2.836E-2 | -2.781E-3 | 2.849E-2 | -5.6E0 | 3.269E3
2.667E2 | 2.903E-2 | -3.305E-3 | 2.922E-2 | -6.496E0 | 3.269E3
2E2 | 2.975E-2 | -3.786E-3 | 2.999E-2 | -7.252E0 | 3.269E3
1.5E2 | 3.06E-2 | -4.2E-3 | 3.089E-2 | -7.814E0 | 3.269E3
1.125E2 | 3.154E-2 | -4.531E-3 | 3.187E-2 | -8.174E0 | 3.269E3
8.434E1 | 3.257E-2 | -4.804E-3 | 3.292E-2 | -8.39E0 | 3.269E3
6.325E1 | 3.368E-2 | -4.941E-3 | 3.404E-2 | -8.348E0 | 3.269E3
4.743E1 | 3.472E-2 | -4.981E-3 | 3.507E-2 | -8.165E0 | 3.269E3
3.557E1 | 3.568E-2 | -4.886E-3 | 3.602E-2 | -7.796E0 | 3.269E3
2.667E1 | 3.67E-2 | -4.707E-3 | 3.7E-2 | -7.309E0 | 3.269E3
2E1 | 3.751E-2 | -4.504E-3 | 3.778E-2 | -6.848E0 | 3.269E3
1.5E1 | 3.825E-2 | -4.325E-3 | 3.85E-2 | -6.451E0 | 3.269E3
1.125E1 | 3.908E-2 | -4.055E-3 | 3.929E-2 | -5.925E0 | 3.271E3
8.434E0 | 3.978E-2 | -3.775E-3 | 3.996E-2 | -5.42E0 | 3.274E3
6.325E0 | 4.04E-2 | -3.591E-3 | 4.056E-2 | -5.079E0 | 3.273E3
4.743E0 | 4.093E-2 | -3.522E-3 | 4.108E-2 | -4.918E0 | 3.273E3
3.557E0 | 4.144E-2 | -3.44E-3 | 4.159E-2 | -4.744E0 | 3.272E3
2.667E0 | 4.192E-2 | -3.417E-3 | 4.206E-2 | -4.659E0 | 3.271E3
2E0 | 4.247E-2 | -3.452E-3 | 4.261E-2 | -4.647E0 | 3.271E3
1.5E0 | 4.293E-2 | -3.535E-3 | 4.308E-2 | -4.708E0 | 3.271E3
1.125E0 | 4.338E-2 | -3.859E-3 | 4.355E-2 | -5.084E0 | 3.271E3
8.434E-1 | 4.413E-2 | -3.937E-3 | 4.43E-2 | -5.098E0 | 3.271E3
6.325E-1 | 4.468E-2 | -4.215E-3 | 4.487E-2 | -5.389E0 | 3.27E3
4.743E-1 | 4.536E-2 | -4.664E-3 | 4.56E-2 | -5.87E0 | 3.27E3
3.557E-1 | 4.605E-2 | -5.151E-3 | 4.633E-2 | -6.383E0 | 3.27E3
2.667E-1 | 4.694E-2 | -5.895E-3 | 4.731E-2 | -7.157E0 | 3.27E3
2E-1 | 4.775E-2 | -6.485E-3 | 4.818E-2 | -7.734E0 | 3.271E3
1.5E-1 | 4.875E-2 | -7.246E-3 | 4.928E-2 | -8.455E0 | 3.271E3
1.125E-1 | 4.999E-2 | -8.38E-3 | 5.069E-2 | -9.516E0 | 3.271E3