## Sheet1
采样日期：2025-04-22 02:43:55.756
Freq(Hz) | Zre(3)(Ω) | Zim(3)(Ω) | Z(3)(Ω) | phase(3)(°) | E(3)(mV)
2E3 | 2.575E-2 | 2.885E-3 | 2.591E-2 | 6.391E0 | 3.267E3
1.5E3 | 2.597E-2 | 1.506E-3 | 2.602E-2 | 3.319E0 | 3.267E3
1.125E3 | 2.633E-2 | 2.36E-4 | 2.633E-2 | 5.136E-1 | 3.267E3
8.434E2 | 2.664E-2 | -6.507E-4 | 2.665E-2 | -1.399E0 | 3.267E3
6.325E2 | 2.721E-2 | -1.482E-3 | 2.725E-2 | -3.117E0 | 3.267E3
4.743E2 | 2.773E-2 | -2.19E-3 | 2.781E-2 | -4.516E0 | 3.267E3
3.557E2 | 2.833E-2 | -2.764E-3 | 2.847E-2 | -5.572E0 | 3.267E3
2.667E2 | 2.904E-2 | -3.299E-3 | 2.923E-2 | -6.481E0 | 3.267E3
2E2 | 2.973E-2 | -3.809E-3 | 2.997E-2 | -7.3E0 | 3.268E3
1.5E2 | 3.062E-2 | -4.22E-3 | 3.091E-2 | -7.847E0 | 3.267E3
1.125E2 | 3.156E-2 | -4.602E-3 | 3.189E-2 | -8.297E0 | 3.268E3
8.434E1 | 3.26E-2 | -4.825E-3 | 3.296E-2 | -8.418E0 | 3.267E3
6.325E1 | 3.365E-2 | -4.966E-3 | 3.401E-2 | -8.396E0 | 3.268E3
4.743E1 | 3.473E-2 | -5.011E-3 | 3.509E-2 | -8.21E0 | 3.267E3
3.557E1 | 3.576E-2 | -4.904E-3 | 3.609E-2 | -7.809E0 | 3.267E3
2.667E1 | 3.672E-2 | -4.738E-3 | 3.702E-2 | -7.353E0 | 3.267E3
2E1 | 3.761E-2 | -4.385E-3 | 3.787E-2 | -6.65E0 | 3.267E3
1.5E1 | 3.837E-2 | -4.311E-3 | 3.861E-2 | -6.411E0 | 3.267E3
1.125E1 | 3.912E-2 | -4.101E-3 | 3.934E-2 | -5.984E0 | 3.269E3
8.434E0 | 3.982E-2 | -3.841E-3 | 4.001E-2 | -5.509E0 | 3.272E3
6.325E0 | 4.042E-2 | -3.641E-3 | 4.058E-2 | -5.147E0 | 3.272E3
4.743E0 | 4.104E-2 | -3.563E-3 | 4.12E-2 | -4.961E0 | 3.271E3
3.557E0 | 4.15E-2 | -3.497E-3 | 4.165E-2 | -4.816E0 | 3.27E3
2.667E0 | 4.201E-2 | -3.48E-3 | 4.216E-2 | -4.735E0 | 3.27E3
2E0 | 4.252E-2 | -3.482E-3 | 4.266E-2 | -4.682E0 | 3.269E3
1.5E0 | 4.301E-2 | -3.66E-3 | 4.317E-2 | -4.864E0 | 3.269E3
1.125E0 | 4.356E-2 | -3.804E-3 | 4.372E-2 | -4.991E0 | 3.269E3
8.434E-1 | 4.42E-2 | -4.039E-3 | 4.439E-2 | -5.221E0 | 3.269E3
6.325E-1 | 4.485E-2 | -4.356E-3 | 4.506E-2 | -5.547E0 | 3.269E3
4.743E-1 | 4.546E-2 | -4.801E-3 | 4.571E-2 | -6.028E0 | 3.269E3
3.557E-1 | 4.618E-2 | -5.315E-3 | 4.648E-2 | -6.566E0 | 3.269E3
2.667E-1 | 4.71E-2 | -5.876E-3 | 4.747E-2 | -7.11E0 | 3.269E3
2E-1 | 4.805E-2 | -6.608E-3 | 4.85E-2 | -7.83E0 | 3.269E3
1.5E-1 | 4.91E-2 | -7.529E-3 | 4.967E-2 | -8.718E0 | 3.269E3
1.125E-1 | 5.03E-2 | -8.571E-3 | 5.102E-2 | -9.672E0 | 3.269E3