## Sheet1
采样日期：2025-04-22 03:28:39.643
Freq(Hz) | Zre(3)(Ω) | Zim(3)(Ω) | Z(3)(Ω) | phase(3)(°) | E(3)(mV)
2E3 | 2.573E-2 | 2.909E-3 | 2.589E-2 | 6.451E0 | 3.265E3
1.5E3 | 2.595E-2 | 1.53E-3 | 2.599E-2 | 3.374E0 | 3.265E3
1.125E3 | 2.63E-2 | 2.255E-4 | 2.63E-2 | 4.913E-1 | 3.265E3
8.434E2 | 2.675E-2 | -6.979E-4 | 2.676E-2 | -1.494E0 | 3.265E3
6.325E2 | 2.719E-2 | -1.493E-3 | 2.723E-2 | -3.142E0 | 3.265E3
4.743E2 | 2.774E-2 | -2.188E-3 | 2.783E-2 | -4.511E0 | 3.265E3
3.557E2 | 2.835E-2 | -2.766E-3 | 2.848E-2 | -5.573E0 | 3.265E3
2.667E2 | 2.901E-2 | -3.296E-3 | 2.919E-2 | -6.483E0 | 3.265E3
2E2 | 2.975E-2 | -3.806E-3 | 3E-2 | -7.289E0 | 3.265E3
1.5E2 | 3.061E-2 | -4.242E-3 | 3.091E-2 | -7.889E0 | 3.265E3
1.125E2 | 3.156E-2 | -4.727E-3 | 3.191E-2 | -8.518E0 | 3.265E3
8.434E1 | 3.258E-2 | -4.838E-3 | 3.293E-2 | -8.448E0 | 3.265E3
6.325E1 | 3.367E-2 | -5.025E-3 | 3.405E-2 | -8.487E0 | 3.265E3
4.743E1 | 3.472E-2 | -5.027E-3 | 3.508E-2 | -8.238E0 | 3.265E3
3.557E1 | 3.578E-2 | -4.972E-3 | 3.613E-2 | -7.91E0 | 3.265E3
2.667E1 | 3.674E-2 | -4.813E-3 | 3.706E-2 | -7.464E0 | 3.265E3
2E1 | 3.769E-2 | -4.604E-3 | 3.797E-2 | -6.965E0 | 3.265E3
1.5E1 | 3.838E-2 | -4.437E-3 | 3.863E-2 | -6.594E0 | 3.265E3
1.125E1 | 3.919E-2 | -4.151E-3 | 3.941E-2 | -6.047E0 | 3.267E3
8.434E0 | 3.99E-2 | -3.881E-3 | 4.009E-2 | -5.555E0 | 3.269E3
6.325E0 | 4.052E-2 | -3.706E-3 | 4.069E-2 | -5.226E0 | 3.268E3
4.743E0 | 4.108E-2 | -3.599E-3 | 4.124E-2 | -5.007E0 | 3.268E3
3.557E0 | 4.159E-2 | -3.592E-3 | 4.174E-2 | -4.937E0 | 3.268E3
2.667E0 | 4.21E-2 | -3.536E-3 | 4.225E-2 | -4.801E0 | 3.268E3
2E0 | 4.265E-2 | -3.591E-3 | 4.28E-2 | -4.814E0 | 3.267E3
1.5E0 | 4.311E-2 | -3.707E-3 | 4.327E-2 | -4.914E0 | 3.267E3
1.125E0 | 4.369E-2 | -3.926E-3 | 4.387E-2 | -5.135E0 | 3.267E3
8.434E-1 | 4.435E-2 | -4.131E-3 | 4.455E-2 | -5.321E0 | 3.267E3
6.325E-1 | 4.498E-2 | -4.49E-3 | 4.52E-2 | -5.701E0 | 3.267E3
4.743E-1 | 4.565E-2 | -4.915E-3 | 4.591E-2 | -6.145E0 | 3.267E3
3.557E-1 | 4.649E-2 | -5.462E-3 | 4.681E-2 | -6.701E0 | 3.267E3
2.667E-1 | 4.745E-2 | -6.12E-3 | 4.784E-2 | -7.349E0 | 3.267E3
2E-1 | 4.828E-2 | -6.875E-3 | 4.877E-2 | -8.104E0 | 3.267E3
1.5E-1 | 4.946E-2 | -7.746E-3 | 5.006E-2 | -8.901E0 | 3.267E3
1.125E-1 | 5.064E-2 | -8.854E-3 | 5.141E-2 | -9.917E0 | 3.267E3