## Sheet1
采样日期：2025-04-22 04:13:23.506
Freq(Hz) | Zre(3)(Ω) | Zim(3)(Ω) | Z(3)(Ω) | phase(3)(°) | E(3)(mV)
2E3 | 2.57E-2 | 2.913E-3 | 2.587E-2 | 6.466E0 | 3.258E3
1.5E3 | 2.596E-2 | 1.53E-3 | 2.601E-2 | 3.373E0 | 3.258E3
1.125E3 | 2.629E-2 | 2.577E-4 | 2.629E-2 | 5.615E-1 | 3.258E3
8.434E2 | 2.689E-2 | -6.014E-4 | 2.689E-2 | -1.282E0 | 3.258E3
6.325E2 | 2.718E-2 | -1.481E-3 | 2.722E-2 | -3.119E0 | 3.258E3
4.743E2 | 2.775E-2 | -2.18E-3 | 2.783E-2 | -4.493E0 | 3.258E3
3.557E2 | 2.83E-2 | -2.781E-3 | 2.844E-2 | -5.611E0 | 3.258E3
2.667E2 | 2.897E-2 | -3.299E-3 | 2.916E-2 | -6.495E0 | 3.258E3
2E2 | 2.974E-2 | -3.796E-3 | 2.998E-2 | -7.275E0 | 3.258E3
1.5E2 | 3.056E-2 | -4.249E-3 | 3.085E-2 | -7.917E0 | 3.259E3
1.125E2 | 3.155E-2 | -4.386E-3 | 3.186E-2 | -7.913E0 | 3.258E3
8.434E1 | 3.257E-2 | -4.859E-3 | 3.293E-2 | -8.484E0 | 3.259E3
6.325E1 | 3.365E-2 | -5.026E-3 | 3.402E-2 | -8.496E0 | 3.259E3
4.743E1 | 3.47E-2 | -5.06E-3 | 3.507E-2 | -8.295E0 | 3.259E3
3.557E1 | 3.58E-2 | -4.98E-3 | 3.614E-2 | -7.92E0 | 3.258E3
2.667E1 | 3.676E-2 | -4.827E-3 | 3.707E-2 | -7.481E0 | 3.258E3
2E1 | 3.773E-2 | -4.71E-3 | 3.802E-2 | -7.116E0 | 3.258E3
1.5E1 | 3.845E-2 | -4.401E-3 | 3.87E-2 | -6.53E0 | 3.258E3
1.125E1 | 3.923E-2 | -4.186E-3 | 3.945E-2 | -6.09E0 | 3.261E3
8.434E0 | 3.996E-2 | -3.901E-3 | 4.015E-2 | -5.576E0 | 3.263E3
6.325E0 | 4.056E-2 | -3.735E-3 | 4.073E-2 | -5.262E0 | 3.263E3
4.743E0 | 4.114E-2 | -3.658E-3 | 4.13E-2 | -5.081E0 | 3.262E3
3.557E0 | 4.163E-2 | -3.566E-3 | 4.179E-2 | -4.895E0 | 3.261E3
2.667E0 | 4.215E-2 | -3.591E-3 | 4.231E-2 | -4.869E0 | 3.261E3
2E0 | 4.269E-2 | -3.693E-3 | 4.285E-2 | -4.944E0 | 3.26E3
1.5E0 | 4.322E-2 | -3.779E-3 | 4.338E-2 | -4.997E0 | 3.26E3
1.125E0 | 4.374E-2 | -3.913E-3 | 4.392E-2 | -5.112E0 | 3.26E3
8.434E-1 | 4.442E-2 | -4.159E-3 | 4.461E-2 | -5.349E0 | 3.26E3
6.325E-1 | 4.513E-2 | -4.589E-3 | 4.536E-2 | -5.807E0 | 3.26E3
4.743E-1 | 4.579E-2 | -5.013E-3 | 4.607E-2 | -6.247E0 | 3.26E3
3.557E-1 | 4.657E-2 | -5.648E-3 | 4.691E-2 | -6.915E0 | 3.26E3
2.667E-1 | 4.82E-2 | -5.86E-3 | 4.856E-2 | -6.931E0 | 3.26E3
2E-1 | 4.842E-2 | -7.109E-3 | 4.894E-2 | -8.352E0 | 3.26E3
1.5E-1 | 4.961E-2 | -8.084E-3 | 5.027E-2 | -9.255E0 | 3.26E3
1.125E-1 | 5.091E-2 | -9.237E-3 | 5.174E-2 | -1.028E1 | 3.26E3