## Sheet1
采样日期：2025-04-21 15:21:54.013
Freq(Hz) | Zre(3)(Ω) | Zim(3)(Ω) | Z(3)(Ω) | phase(3)(°) | E(3)(mV)
2E3 | 2.584E-2 | 2.878E-3 | 2.6E-2 | 6.354E0 | 3.312E3
1.5E3 | 2.603E-2 | 1.475E-3 | 2.607E-2 | 3.243E0 | 3.312E3
1.125E3 | 2.642E-2 | 1.761E-4 | 2.642E-2 | 3.819E-1 | 3.312E3
8.434E2 | 2.686E-2 | -6.67E-4 | 2.687E-2 | -1.423E0 | 3.312E3
6.325E2 | 2.739E-2 | -1.535E-3 | 2.743E-2 | -3.207E0 | 3.312E3
4.743E2 | 2.793E-2 | -2.211E-3 | 2.802E-2 | -4.526E0 | 3.313E3
3.557E2 | 2.86E-2 | -2.755E-3 | 2.873E-2 | -5.503E0 | 3.313E3
2.667E2 | 2.926E-2 | -3.237E-3 | 2.944E-2 | -6.313E0 | 3.312E3
2E2 | 3.003E-2 | -3.686E-3 | 3.025E-2 | -6.998E0 | 3.313E3
1.5E2 | 3.085E-2 | -4.051E-3 | 3.111E-2 | -7.481E0 | 3.313E3
1.125E2 | 3.178E-2 | -4.355E-3 | 3.207E-2 | -7.804E0 | 3.313E3
8.434E1 | 3.276E-2 | -4.441E-3 | 3.306E-2 | -7.722E0 | 3.312E3
6.325E1 | 3.37E-2 | -4.493E-3 | 3.399E-2 | -7.595E0 | 3.312E3
4.743E1 | 3.468E-2 | -4.442E-3 | 3.496E-2 | -7.299E0 | 3.312E3
3.557E1 | 3.555E-2 | -4.353E-3 | 3.581E-2 | -6.982E0 | 3.312E3
2.667E1 | 3.641E-2 | -4.116E-3 | 3.664E-2 | -6.45E0 | 3.312E3
2E1 | 3.721E-2 | -3.749E-3 | 3.74E-2 | -5.753E0 | 3.312E3
1.5E1 | 3.779E-2 | -3.642E-3 | 3.797E-2 | -5.504E0 | 3.312E3
1.125E1 | 3.835E-2 | -3.374E-3 | 3.85E-2 | -5.029E0 | 3.315E3
8.434E0 | 3.894E-2 | -3.079E-3 | 3.906E-2 | -4.521E0 | 3.317E3
6.325E0 | 3.939E-2 | -2.917E-3 | 3.949E-2 | -4.236E0 | 3.317E3
4.743E0 | 3.982E-2 | -2.76E-3 | 3.992E-2 | -3.965E0 | 3.316E3
3.557E0 | 4.026E-2 | -2.693E-3 | 4.035E-2 | -3.827E0 | 3.315E3
2.667E0 | 4.057E-2 | -2.653E-3 | 4.066E-2 | -3.741E0 | 3.314E3
2E0 | 4.093E-2 | -2.627E-3 | 4.102E-2 | -3.672E0 | 3.314E3
1.5E0 | 4.132E-2 | -2.658E-3 | 4.14E-2 | -3.68E0 | 3.314E3
1.125E0 | 4.171E-2 | -2.79E-3 | 4.18E-2 | -3.828E0 | 3.314E3
8.434E-1 | 4.214E-2 | -2.795E-3 | 4.223E-2 | -3.795E0 | 3.313E3
6.325E-1 | 4.257E-2 | -3.021E-3 | 4.268E-2 | -4.059E0 | 3.313E3
4.743E-1 | 4.301E-2 | -3.264E-3 | 4.313E-2 | -4.34E0 | 3.313E3
3.557E-1 | 4.346E-2 | -3.475E-3 | 4.36E-2 | -4.572E0 | 3.313E3
2.667E-1 | 4.403E-2 | -3.959E-3 | 4.42E-2 | -5.139E0 | 3.313E3
2E-1 | 4.459E-2 | -4.367E-3 | 4.481E-2 | -5.593E0 | 3.313E3
1.5E-1 | 4.523E-2 | -5.022E-3 | 4.551E-2 | -6.336E0 | 3.313E3
1.125E-1 | 4.595E-2 | -5.72E-3 | 4.63E-2 | -7.097E0 | 3.314E3