## Sheet1
采样日期：2025-04-22 04:58:07.729
Freq(Hz) | Zre(3)(Ω) | Zim(3)(Ω) | Z(3)(Ω) | phase(3)(°) | E(3)(mV)
2E3 | 2.571E-2 | 2.929E-3 | 2.588E-2 | 6.499E0 | 3.246E3
1.5E3 | 2.594E-2 | 1.548E-3 | 2.599E-2 | 3.415E0 | 3.246E3
1.125E3 | 2.628E-2 | 2.546E-4 | 2.628E-2 | 5.55E-1 | 3.246E3
8.434E2 | 2.668E-2 | -6.18E-4 | 2.669E-2 | -1.327E0 | 3.246E3
6.325E2 | 2.716E-2 | -1.473E-3 | 2.72E-2 | -3.105E0 | 3.246E3
4.743E2 | 2.77E-2 | -2.157E-3 | 2.779E-2 | -4.452E0 | 3.246E3
3.557E2 | 2.83E-2 | -2.735E-3 | 2.843E-2 | -5.52E0 | 3.246E3
2.667E2 | 2.894E-2 | -3.275E-3 | 2.913E-2 | -6.456E0 | 3.246E3
2E2 | 2.968E-2 | -3.801E-3 | 2.993E-2 | -7.296E0 | 3.246E3
1.5E2 | 3.054E-2 | -4.255E-3 | 3.084E-2 | -7.931E0 | 3.246E3
1.125E2 | 3.14E-2 | -4.675E-3 | 3.174E-2 | -8.468E0 | 3.246E3
8.434E1 | 3.255E-2 | -4.877E-3 | 3.291E-2 | -8.522E0 | 3.246E3
6.325E1 | 3.36E-2 | -5.053E-3 | 3.398E-2 | -8.552E0 | 3.246E3
4.743E1 | 3.468E-2 | -5.083E-3 | 3.506E-2 | -8.337E0 | 3.246E3
3.557E1 | 3.575E-2 | -4.971E-3 | 3.609E-2 | -7.916E0 | 3.246E3
2.667E1 | 3.671E-2 | -4.901E-3 | 3.703E-2 | -7.605E0 | 3.246E3
2E1 | 3.756E-2 | -4.681E-3 | 3.785E-2 | -7.104E0 | 3.246E3
1.5E1 | 3.837E-2 | -4.552E-3 | 3.864E-2 | -6.765E0 | 3.247E3
1.125E1 | 3.92E-2 | -4.234E-3 | 3.943E-2 | -6.164E0 | 3.248E3
8.434E0 | 3.998E-2 | -3.931E-3 | 4.017E-2 | -5.617E0 | 3.251E3
6.325E0 | 4.057E-2 | -3.8E-3 | 4.075E-2 | -5.35E0 | 3.25E3
4.743E0 | 4.115E-2 | -3.7E-3 | 4.132E-2 | -5.137E0 | 3.25E3
3.557E0 | 4.168E-2 | -3.656E-3 | 4.184E-2 | -5.012E0 | 3.249E3
2.667E0 | 4.221E-2 | -3.637E-3 | 4.236E-2 | -4.925E0 | 3.248E3
2E0 | 4.271E-2 | -3.721E-3 | 4.287E-2 | -4.979E0 | 3.248E3
1.5E0 | 4.327E-2 | -3.843E-3 | 4.344E-2 | -5.075E0 | 3.248E3
1.125E0 | 4.379E-2 | -4.192E-3 | 4.399E-2 | -5.468E0 | 3.248E3
8.434E-1 | 4.45E-2 | -4.269E-3 | 4.471E-2 | -5.48E0 | 3.248E3
6.325E-1 | 4.524E-2 | -4.67E-3 | 4.548E-2 | -5.893E0 | 3.247E3
4.743E-1 | 4.588E-2 | -5.174E-3 | 4.617E-2 | -6.434E0 | 3.247E3
3.557E-1 | 4.681E-2 | -5.788E-3 | 4.716E-2 | -7.049E0 | 3.248E3
2.667E-1 | 4.769E-2 | -6.477E-3 | 4.813E-2 | -7.734E0 | 3.248E3
2E-1 | 4.871E-2 | -7.383E-3 | 4.926E-2 | -8.62E0 | 3.248E3
1.5E-1 | 4.988E-2 | -8.312E-3 | 5.056E-2 | -9.462E0 | 3.248E3
1.125E-1 | 5.129E-2 | -9.59E-3 | 5.218E-2 | -1.059E1 | 3.248E3