## Sheet1
采样日期：2025-04-22 05:42:52.192
Freq(Hz) | Zre(3)(Ω) | Zim(3)(Ω) | Z(3)(Ω) | phase(3)(°) | E(3)(mV)
2E3 | 2.569E-2 | 2.963E-3 | 2.586E-2 | 6.58E0 | 3.228E3
1.5E3 | 2.591E-2 | 1.563E-3 | 2.596E-2 | 3.452E0 | 3.228E3
1.125E3 | 2.625E-2 | 2.738E-4 | 2.626E-2 | 5.974E-1 | 3.228E3
8.434E2 | 2.658E-2 | -6.614E-4 | 2.659E-2 | -1.425E0 | 3.228E3
6.325E2 | 2.716E-2 | -1.455E-3 | 2.719E-2 | -3.067E0 | 3.228E3
4.743E2 | 2.766E-2 | -2.141E-3 | 2.775E-2 | -4.425E0 | 3.228E3
3.557E2 | 2.827E-2 | -2.705E-3 | 2.84E-2 | -5.467E0 | 3.228E3
2.667E2 | 2.891E-2 | -3.275E-3 | 2.909E-2 | -6.464E0 | 3.228E3
2E2 | 2.963E-2 | -3.807E-3 | 2.988E-2 | -7.32E0 | 3.228E3
1.5E2 | 3.047E-2 | -4.255E-3 | 3.077E-2 | -7.949E0 | 3.228E3
1.125E2 | 3.128E-2 | -4.623E-3 | 3.162E-2 | -8.406E0 | 3.228E3
8.434E1 | 3.249E-2 | -4.886E-3 | 3.286E-2 | -8.551E0 | 3.228E3
6.325E1 | 3.358E-2 | -5.073E-3 | 3.397E-2 | -8.589E0 | 3.228E3
4.743E1 | 3.468E-2 | -5.142E-3 | 3.506E-2 | -8.433E0 | 3.228E3
3.557E1 | 3.571E-2 | -5.021E-3 | 3.606E-2 | -8.003E0 | 3.228E3
2.667E1 | 3.67E-2 | -4.903E-3 | 3.703E-2 | -7.609E0 | 3.228E3
2E1 | 3.765E-2 | -4.758E-3 | 3.795E-2 | -7.203E0 | 3.228E3
1.5E1 | 3.845E-2 | -4.557E-3 | 3.872E-2 | -6.758E0 | 3.228E3
1.125E1 | 3.921E-2 | -4.273E-3 | 3.944E-2 | -6.22E0 | 3.23E3
8.434E0 | 4E-2 | -3.993E-3 | 4.019E-2 | -5.702E0 | 3.233E3
6.325E0 | 4.062E-2 | -3.842E-3 | 4.08E-2 | -5.403E0 | 3.232E3
4.743E0 | 4.118E-2 | -3.768E-3 | 4.135E-2 | -5.228E0 | 3.232E3
3.557E0 | 4.175E-2 | -3.661E-3 | 4.191E-2 | -5.012E0 | 3.231E3
2.667E0 | 4.229E-2 | -3.681E-3 | 4.245E-2 | -4.975E0 | 3.23E3
2E0 | 4.277E-2 | -3.736E-3 | 4.294E-2 | -4.992E0 | 3.23E3
1.5E0 | 4.333E-2 | -3.944E-3 | 4.351E-2 | -5.2E0 | 3.23E3
1.125E0 | 4.375E-2 | -4.152E-3 | 4.395E-2 | -5.421E0 | 3.23E3
8.434E-1 | 4.463E-2 | -4.407E-3 | 4.485E-2 | -5.639E0 | 3.229E3
6.325E-1 | 4.531E-2 | -4.827E-3 | 4.557E-2 | -6.081E0 | 3.229E3
4.743E-1 | 4.598E-2 | -5.36E-3 | 4.629E-2 | -6.649E0 | 3.229E3
3.557E-1 | 4.691E-2 | -5.995E-3 | 4.729E-2 | -7.283E0 | 3.229E3
2.667E-1 | 4.772E-2 | -6.749E-3 | 4.819E-2 | -8.05E0 | 3.229E3
2E-1 | 4.892E-2 | -7.73E-3 | 4.953E-2 | -8.979E0 | 3.23E3
1.5E-1 | 5.006E-2 | -8.651E-3 | 5.08E-2 | -9.804E0 | 3.23E3
1.125E-1 | 5.146E-2 | -9.984E-3 | 5.242E-2 | -1.098E1 | 3.23E3