## Sheet1
采样日期：2025-04-22 06:27:36.035
Freq(Hz) | Zre(3)(Ω) | Zim(3)(Ω) | Z(3)(Ω) | phase(3)(°) | E(3)(mV)
2E3 | 2.569E-2 | 2.947E-3 | 2.585E-2 | 6.545E0 | 3.203E3
1.5E3 | 2.588E-2 | 1.546E-3 | 2.593E-2 | 3.418E0 | 3.203E3
1.125E3 | 2.624E-2 | 3.133E-4 | 2.624E-2 | 6.841E-1 | 3.203E3
8.434E2 | 2.663E-2 | -5.761E-4 | 2.664E-2 | -1.239E0 | 3.203E3
6.325E2 | 2.712E-2 | -1.396E-3 | 2.716E-2 | -2.946E0 | 3.203E3
4.743E2 | 2.764E-2 | -2.145E-3 | 2.772E-2 | -4.437E0 | 3.203E3
3.557E2 | 2.819E-2 | -2.723E-3 | 2.832E-2 | -5.517E0 | 3.203E3
2.667E2 | 2.885E-2 | -3.291E-3 | 2.903E-2 | -6.508E0 | 3.203E3
2E2 | 2.961E-2 | -3.776E-3 | 2.985E-2 | -7.268E0 | 3.203E3
1.5E2 | 3.042E-2 | -4.247E-3 | 3.071E-2 | -7.949E0 | 3.203E3
1.125E2 | 3.137E-2 | -4.533E-3 | 3.169E-2 | -8.223E0 | 3.203E3
8.434E1 | 3.243E-2 | -4.906E-3 | 3.28E-2 | -8.603E0 | 3.203E3
6.325E1 | 3.352E-2 | -5.092E-3 | 3.39E-2 | -8.637E0 | 3.203E3
4.743E1 | 3.462E-2 | -5.144E-3 | 3.5E-2 | -8.451E0 | 3.203E3
3.557E1 | 3.566E-2 | -5.108E-3 | 3.602E-2 | -8.152E0 | 3.203E3
2.667E1 | 3.669E-2 | -4.936E-3 | 3.702E-2 | -7.662E0 | 3.203E3
2E1 | 3.768E-2 | -4.651E-3 | 3.797E-2 | -7.036E0 | 3.203E3
1.5E1 | 3.848E-2 | -4.587E-3 | 3.875E-2 | -6.798E0 | 3.203E3
1.125E1 | 3.918E-2 | -4.295E-3 | 3.942E-2 | -6.255E0 | 3.205E3
8.434E0 | 3.997E-2 | -4.044E-3 | 4.017E-2 | -5.778E0 | 3.208E3
6.325E0 | 4.058E-2 | -3.869E-3 | 4.077E-2 | -5.446E0 | 3.208E3
4.743E0 | 4.117E-2 | -3.758E-3 | 4.134E-2 | -5.215E0 | 3.207E3
3.557E0 | 4.173E-2 | -3.759E-3 | 4.19E-2 | -5.148E0 | 3.206E3
2.667E0 | 4.228E-2 | -3.754E-3 | 4.245E-2 | -5.073E0 | 3.205E3
2E0 | 4.281E-2 | -3.846E-3 | 4.299E-2 | -5.133E0 | 3.205E3
1.5E0 | 4.336E-2 | -3.954E-3 | 4.354E-2 | -5.21E0 | 3.205E3
1.125E0 | 4.388E-2 | -4.253E-3 | 4.409E-2 | -5.535E0 | 3.204E3
8.434E-1 | 4.467E-2 | -4.525E-3 | 4.49E-2 | -5.783E0 | 3.204E3
6.325E-1 | 4.537E-2 | -4.974E-3 | 4.564E-2 | -6.257E0 | 3.204E3
4.743E-1 | 4.611E-2 | -5.382E-3 | 4.642E-2 | -6.659E0 | 3.204E3
3.557E-1 | 4.691E-2 | -6.047E-3 | 4.73E-2 | -7.345E0 | 3.204E3
2.667E-1 | 4.788E-2 | -6.978E-3 | 4.839E-2 | -8.291E0 | 3.205E3
2E-1 | 4.902E-2 | -7.925E-3 | 4.966E-2 | -9.183E0 | 3.205E3
1.5E-1 | 5.022E-2 | -9.038E-3 | 5.102E-2 | -1.02E1 | 3.205E3
1.125E-1 | 5.173E-2 | -1.019E-2 | 5.273E-2 | -1.115E1 | 3.205E3