## Sheet1
采样日期：2025-04-22 07:12:20.685
Freq(Hz) | Zre(3)(Ω) | Zim(3)(Ω) | Z(3)(Ω) | phase(3)(°) | E(3)(mV)
2E3 | 2.567E-2 | 2.983E-3 | 2.584E-2 | 6.629E0 | 3.188E3
1.5E3 | 2.59E-2 | 1.589E-3 | 2.595E-2 | 3.511E0 | 3.188E3
1.125E3 | 2.621E-2 | 3.35E-4 | 2.622E-2 | 7.322E-1 | 3.188E3
8.434E2 | 2.658E-2 | -5.308E-4 | 2.658E-2 | -1.144E0 | 3.188E3
6.325E2 | 2.707E-2 | -1.386E-3 | 2.71E-2 | -2.93E0 | 3.188E3
4.743E2 | 2.757E-2 | -2.086E-3 | 2.765E-2 | -4.326E0 | 3.188E3
3.557E2 | 2.815E-2 | -2.67E-3 | 2.828E-2 | -5.419E0 | 3.188E3
2.667E2 | 2.879E-2 | -3.239E-3 | 2.897E-2 | -6.42E0 | 3.188E3
2E2 | 2.953E-2 | -3.764E-3 | 2.977E-2 | -7.264E0 | 3.188E3
1.5E2 | 3.038E-2 | -4.229E-3 | 3.067E-2 | -7.926E0 | 3.188E3
1.125E2 | 3.136E-2 | -4.794E-3 | 3.172E-2 | -8.693E0 | 3.188E3
8.434E1 | 3.235E-2 | -4.897E-3 | 3.272E-2 | -8.607E0 | 3.188E3
6.325E1 | 3.343E-2 | -5.059E-3 | 3.381E-2 | -8.606E0 | 3.188E3
4.743E1 | 3.452E-2 | -5.12E-3 | 3.49E-2 | -8.437E0 | 3.188E3
3.557E1 | 3.562E-2 | -5.093E-3 | 3.598E-2 | -8.137E0 | 3.188E3
2.667E1 | 3.659E-2 | -4.959E-3 | 3.693E-2 | -7.717E0 | 3.188E3
2E1 | 3.753E-2 | -4.715E-3 | 3.783E-2 | -7.16E0 | 3.188E3
1.5E1 | 3.835E-2 | -4.526E-3 | 3.861E-2 | -6.731E0 | 3.188E3
1.125E1 | 3.916E-2 | -4.335E-3 | 3.94E-2 | -6.317E0 | 3.19E3
8.434E0 | 3.99E-2 | -4.035E-3 | 4.011E-2 | -5.775E0 | 3.193E3
6.325E0 | 4.053E-2 | -3.89E-3 | 4.072E-2 | -5.482E0 | 3.192E3
4.743E0 | 4.108E-2 | -3.791E-3 | 4.125E-2 | -5.272E0 | 3.191E3
3.557E0 | 4.163E-2 | -3.761E-3 | 4.18E-2 | -5.162E0 | 3.191E3
2.667E0 | 4.223E-2 | -3.751E-3 | 4.239E-2 | -5.077E0 | 3.19E3
2E0 | 4.28E-2 | -3.864E-3 | 4.298E-2 | -5.159E0 | 3.19E3
1.5E0 | 4.329E-2 | -4.12E-3 | 4.348E-2 | -5.437E0 | 3.19E3
1.125E0 | 4.39E-2 | -4.33E-3 | 4.411E-2 | -5.633E0 | 3.189E3
8.434E-1 | 4.466E-2 | -4.556E-3 | 4.489E-2 | -5.825E0 | 3.189E3
6.325E-1 | 4.526E-2 | -4.957E-3 | 4.554E-2 | -6.25E0 | 3.189E3
4.743E-1 | 4.602E-2 | -5.61E-3 | 4.636E-2 | -6.95E0 | 3.189E3
3.557E-1 | 4.69E-2 | -6.247E-3 | 4.732E-2 | -7.587E0 | 3.189E3
2.667E-1 | 4.791E-2 | -7.085E-3 | 4.843E-2 | -8.412E0 | 3.189E3
2E-1 | 4.902E-2 | -8.074E-3 | 4.968E-2 | -9.354E0 | 3.189E3
1.5E-1 | 5.019E-2 | -9.224E-3 | 5.103E-2 | -1.041E1 | 3.19E3
1.125E-1 | 5.18E-2 | -1.066E-2 | 5.289E-2 | -1.163E1 | 3.19E3