## Sheet1
采样日期：2025-04-22 07:57:04.625
Freq(Hz) | Zre(3)(Ω) | Zim(3)(Ω) | Z(3)(Ω) | phase(3)(°) | E(3)(mV)
2E3 | 2.565E-2 | 3.001E-3 | 2.582E-2 | 6.673E0 | 3.184E3
1.5E3 | 2.583E-2 | 1.619E-3 | 2.589E-2 | 3.586E0 | 3.184E3
1.125E3 | 2.617E-2 | 3.279E-4 | 2.617E-2 | 7.179E-1 | 3.184E3
8.434E2 | 2.65E-2 | -5.543E-4 | 2.651E-2 | -1.198E0 | 3.184E3
6.325E2 | 2.702E-2 | -1.348E-3 | 2.705E-2 | -2.857E0 | 3.184E3
4.743E2 | 2.755E-2 | -2.064E-3 | 2.763E-2 | -4.284E0 | 3.184E3
3.557E2 | 2.81E-2 | -2.661E-3 | 2.823E-2 | -5.41E0 | 3.184E3
2.667E2 | 2.876E-2 | -3.195E-3 | 2.894E-2 | -6.338E0 | 3.184E3
2E2 | 2.946E-2 | -3.728E-3 | 2.969E-2 | -7.213E0 | 3.184E3
1.5E2 | 3.028E-2 | -4.229E-3 | 3.057E-2 | -7.95E0 | 3.184E3
1.125E2 | 3.113E-2 | -4.61E-3 | 3.147E-2 | -8.424E0 | 3.184E3
8.434E1 | 3.23E-2 | -4.897E-3 | 3.266E-2 | -8.622E0 | 3.184E3
6.325E1 | 3.339E-2 | -5.061E-3 | 3.377E-2 | -8.62E0 | 3.184E3
4.743E1 | 3.45E-2 | -5.119E-3 | 3.488E-2 | -8.44E0 | 3.184E3
3.557E1 | 3.557E-2 | -5.056E-3 | 3.593E-2 | -8.089E0 | 3.184E3
2.667E1 | 3.653E-2 | -4.96E-3 | 3.686E-2 | -7.734E0 | 3.184E3
2E1 | 3.732E-2 | -4.971E-3 | 3.765E-2 | -7.588E0 | 3.184E3
1.5E1 | 3.826E-2 | -4.57E-3 | 3.853E-2 | -6.813E0 | 3.184E3
1.125E1 | 3.907E-2 | -4.305E-3 | 3.931E-2 | -6.287E0 | 3.186E3
8.434E0 | 3.986E-2 | -4.075E-3 | 4.006E-2 | -5.839E0 | 3.188E3
6.325E0 | 4.045E-2 | -3.892E-3 | 4.064E-2 | -5.496E0 | 3.187E3
4.743E0 | 4.103E-2 | -3.842E-3 | 4.121E-2 | -5.35E0 | 3.187E3
3.557E0 | 4.156E-2 | -3.766E-3 | 4.173E-2 | -5.178E0 | 3.187E3
2.667E0 | 4.211E-2 | -3.808E-3 | 4.228E-2 | -5.167E0 | 3.186E3
2E0 | 4.268E-2 | -3.907E-3 | 4.285E-2 | -5.231E0 | 3.186E3
1.5E0 | 4.322E-2 | -4.08E-3 | 4.341E-2 | -5.393E0 | 3.186E3
1.125E0 | 4.38E-2 | -4.27E-3 | 4.4E-2 | -5.569E0 | 3.186E3
8.434E-1 | 4.451E-2 | -4.69E-3 | 4.475E-2 | -6.015E0 | 3.185E3
6.325E-1 | 4.526E-2 | -5.123E-3 | 4.555E-2 | -6.458E0 | 3.185E3
4.743E-1 | 4.598E-2 | -5.7E-3 | 4.633E-2 | -7.067E0 | 3.185E3
3.557E-1 | 4.692E-2 | -6.504E-3 | 4.737E-2 | -7.891E0 | 3.185E3
2.667E-1 | 4.786E-2 | -7.333E-3 | 4.842E-2 | -8.712E0 | 3.185E3
2E-1 | 4.903E-2 | -8.352E-3 | 4.973E-2 | -9.668E0 | 3.185E3
1.5E-1 | 5.026E-2 | -9.704E-3 | 5.118E-2 | -1.093E1 | 3.186E3
1.125E-1 | 5.184E-2 | -1.133E-2 | 5.306E-2 | -1.233E1 | 3.186E3