## Sheet1
采样日期：2025-04-22 08:41:48.569
Freq(Hz) | Zre(3)(Ω) | Zim(3)(Ω) | Z(3)(Ω) | phase(3)(°) | E(3)(mV)
2E3 | 2.564E-2 | 3.016E-3 | 2.582E-2 | 6.708E0 | 3.057E3
1.5E3 | 2.584E-2 | 1.653E-3 | 2.589E-2 | 3.66E0 | 3.057E3
1.125E3 | 2.617E-2 | 3.701E-4 | 2.617E-2 | 8.103E-1 | 3.057E3
8.434E2 | 2.657E-2 | -5.191E-4 | 2.658E-2 | -1.119E0 | 3.057E3
6.325E2 | 2.702E-2 | -1.338E-3 | 2.706E-2 | -2.834E0 | 3.057E3
4.743E2 | 2.748E-2 | -2.06E-3 | 2.755E-2 | -4.289E0 | 3.057E3
3.557E2 | 2.808E-2 | -2.632E-3 | 2.82E-2 | -5.355E0 | 3.057E3
2.667E2 | 2.87E-2 | -3.226E-3 | 2.888E-2 | -6.414E0 | 3.057E3
2E2 | 2.94E-2 | -3.72E-3 | 2.964E-2 | -7.21E0 | 3.057E3
1.5E2 | 3.019E-2 | -4.211E-3 | 3.049E-2 | -7.94E0 | 3.058E3
1.125E2 | 3.113E-2 | -4.664E-3 | 3.148E-2 | -8.521E0 | 3.057E3
8.434E1 | 3.217E-2 | -4.928E-3 | 3.255E-2 | -8.709E0 | 3.058E3
6.325E1 | 3.327E-2 | -5.173E-3 | 3.367E-2 | -8.838E0 | 3.058E3
4.743E1 | 3.441E-2 | -5.303E-3 | 3.482E-2 | -8.761E0 | 3.057E3
3.557E1 | 3.551E-2 | -5.274E-3 | 3.59E-2 | -8.449E0 | 3.057E3
2.667E1 | 3.654E-2 | -5.195E-3 | 3.691E-2 | -8.091E0 | 3.057E3
2E1 | 3.722E-2 | -4.824E-3 | 3.753E-2 | -7.386E0 | 3.057E3
1.5E1 | 3.846E-2 | -4.801E-3 | 3.875E-2 | -7.117E0 | 3.057E3
1.125E1 | 3.928E-2 | -4.638E-3 | 3.955E-2 | -6.733E0 | 3.06E3
8.434E0 | 4.015E-2 | -4.392E-3 | 4.039E-2 | -6.243E0 | 3.062E3
6.325E0 | 4.087E-2 | -4.251E-3 | 4.109E-2 | -5.937E0 | 3.062E3
4.743E0 | 4.15E-2 | -4.153E-3 | 4.17E-2 | -5.715E0 | 3.061E3
3.557E0 | 4.21E-2 | -4.161E-3 | 4.231E-2 | -5.644E0 | 3.06E3
2.667E0 | 4.268E-2 | -4.108E-3 | 4.287E-2 | -5.499E0 | 3.06E3
2E0 | 4.331E-2 | -4.254E-3 | 4.352E-2 | -5.61E0 | 3.06E3
1.5E0 | 4.391E-2 | -4.417E-3 | 4.413E-2 | -5.744E0 | 3.059E3
1.125E0 | 4.447E-2 | -4.785E-3 | 4.472E-2 | -6.142E0 | 3.059E3
8.434E-1 | 4.529E-2 | -5.051E-3 | 4.557E-2 | -6.363E0 | 3.059E3
6.325E-1 | 4.609E-2 | -5.588E-3 | 4.642E-2 | -6.913E0 | 3.059E3
4.743E-1 | 4.694E-2 | -6.484E-3 | 4.738E-2 | -7.865E0 | 3.059E3
3.557E-1 | 4.773E-2 | -7.213E-3 | 4.828E-2 | -8.593E0 | 3.059E3
2.667E-1 | 4.892E-2 | -8.215E-3 | 4.96E-2 | -9.533E0 | 3.06E3
2E-1 | 5.008E-2 | -9.363E-3 | 5.094E-2 | -1.059E1 | 3.06E3
1.5E-1 | 5.156E-2 | -1.101E-2 | 5.272E-2 | -1.206E1 | 3.06E3
1.125E-1 | 5.31E-2 | -1.283E-2 | 5.462E-2 | -1.358E1 | 3.061E3