## Sheet1
采样日期：2025-04-22 09:26:33.125
Freq(Hz) | Zre(3)(Ω) | Zim(3)(Ω) | Z(3)(Ω) | phase(3)(°) | E(3)(mV)
2E3 | 2.571E-2 | 3.021E-3 | 2.589E-2 | 6.7E0 | 2.697E3
1.5E3 | 2.592E-2 | 1.612E-3 | 2.597E-2 | 3.558E0 | 2.697E3
1.125E3 | 2.622E-2 | 3.704E-4 | 2.622E-2 | 8.094E-1 | 2.697E3
8.434E2 | 2.659E-2 | -5.679E-4 | 2.659E-2 | -1.224E0 | 2.697E3
6.325E2 | 2.708E-2 | -1.404E-3 | 2.712E-2 | -2.968E0 | 2.697E3
4.743E2 | 2.755E-2 | -2.129E-3 | 2.763E-2 | -4.419E0 | 2.698E3
3.557E2 | 2.812E-2 | -2.742E-3 | 2.826E-2 | -5.569E0 | 2.698E3
2.667E2 | 2.877E-2 | -3.371E-3 | 2.896E-2 | -6.684E0 | 2.698E3
2E2 | 2.947E-2 | -3.944E-3 | 2.973E-2 | -7.622E0 | 2.698E3
1.5E2 | 3.028E-2 | -4.532E-3 | 3.062E-2 | -8.512E0 | 2.698E3
1.125E2 | 3.138E-2 | -5.145E-3 | 3.18E-2 | -9.31E0 | 2.698E3
8.434E1 | 3.231E-2 | -5.46E-3 | 3.277E-2 | -9.592E0 | 2.698E3
6.325E1 | 3.349E-2 | -5.897E-3 | 3.4E-2 | -9.988E0 | 2.698E3
4.743E1 | 3.472E-2 | -6.169E-3 | 3.526E-2 | -1.008E1 | 2.698E3
3.557E1 | 3.598E-2 | -6.394E-3 | 3.654E-2 | -1.008E1 | 2.699E3
2.667E1 | 3.725E-2 | -6.568E-3 | 3.783E-2 | -1E1 | 2.698E3
2E1 | 3.855E-2 | -6.663E-3 | 3.912E-2 | -9.805E0 | 2.699E3
1.5E1 | 3.978E-2 | -6.69E-3 | 4.034E-2 | -9.546E0 | 2.7E3
1.125E1 | 4.105E-2 | -6.658E-3 | 4.158E-2 | -9.214E0 | 2.702E3
8.434E0 | 4.239E-2 | -6.446E-3 | 4.288E-2 | -8.646E0 | 2.705E3
6.325E0 | 4.354E-2 | -6.384E-3 | 4.4E-2 | -8.341E0 | 2.705E3
4.743E0 | 4.466E-2 | -6.31E-3 | 4.51E-2 | -8.043E0 | 2.704E3
3.557E0 | 4.567E-2 | -6.343E-3 | 4.611E-2 | -7.907E0 | 2.703E3
2.667E0 | 4.665E-2 | -6.507E-3 | 4.71E-2 | -7.941E0 | 2.703E3
2E0 | 4.765E-2 | -6.769E-3 | 4.813E-2 | -8.085E0 | 2.703E3
1.5E0 | 4.863E-2 | -7.046E-3 | 4.914E-2 | -8.244E0 | 2.703E3
1.125E0 | 4.965E-2 | -7.591E-3 | 5.023E-2 | -8.693E0 | 2.703E3
8.434E-1 | 5.086E-2 | -8.255E-3 | 5.153E-2 | -9.219E0 | 2.703E3
6.325E-1 | 5.207E-2 | -9.173E-3 | 5.287E-2 | -9.99E0 | 2.703E3
4.743E-1 | 5.345E-2 | -1.038E-2 | 5.445E-2 | -1.099E1 | 2.703E3
3.557E-1 | 5.483E-2 | -1.201E-2 | 5.613E-2 | -1.236E1 | 2.704E3
2.667E-1 | 5.653E-2 | -1.383E-2 | 5.819E-2 | -1.375E1 | 2.705E3
2E-1 | 5.81E-2 | -1.645E-2 | 6.039E-2 | -1.581E1 | 2.706E3
1.5E-1 | 6.042E-2 | -1.966E-2 | 6.353E-2 | -1.802E1 | 2.707E3
1.125E-1 | 6.29E-2 | -2.344E-2 | 6.712E-2 | -2.044E1 | 2.708E3