## Sheet1
采样日期：2025-04-21 16:06:38.566
Freq(Hz) | Zre(3)(Ω) | Zim(3)(Ω) | Z(3)(Ω) | phase(3)(°) | E(3)(mV)
2E3 | 2.581E-2 | 2.884E-3 | 2.597E-2 | 6.376E0 | 3.312E3
1.5E3 | 2.603E-2 | 1.478E-3 | 2.607E-2 | 3.249E0 | 3.312E3
1.125E3 | 2.641E-2 | 2.063E-4 | 2.641E-2 | 4.476E-1 | 3.313E3
8.434E2 | 2.682E-2 | -7.195E-4 | 2.683E-2 | -1.537E0 | 3.312E3
6.325E2 | 2.736E-2 | -1.52E-3 | 2.74E-2 | -3.18E0 | 3.313E3
4.743E2 | 2.791E-2 | -2.204E-3 | 2.8E-2 | -4.516E0 | 3.313E3
3.557E2 | 2.854E-2 | -2.751E-3 | 2.867E-2 | -5.507E0 | 3.312E3
2.667E2 | 2.921E-2 | -3.283E-3 | 2.94E-2 | -6.413E0 | 3.313E3
2E2 | 2.998E-2 | -3.686E-3 | 3.02E-2 | -7.011E0 | 3.313E3
1.5E2 | 3.081E-2 | -4.08E-3 | 3.108E-2 | -7.542E0 | 3.313E3
1.125E2 | 3.179E-2 | -4.323E-3 | 3.208E-2 | -7.744E0 | 3.313E3
8.434E1 | 3.275E-2 | -4.474E-3 | 3.305E-2 | -7.78E0 | 3.313E3
6.325E1 | 3.368E-2 | -4.566E-3 | 3.399E-2 | -7.719E0 | 3.313E3
4.743E1 | 3.467E-2 | -4.512E-3 | 3.496E-2 | -7.415E0 | 3.312E3
3.557E1 | 3.556E-2 | -4.426E-3 | 3.584E-2 | -7.094E0 | 3.312E3
2.667E1 | 3.638E-2 | -4.168E-3 | 3.662E-2 | -6.534E0 | 3.312E3
2E1 | 3.716E-2 | -3.874E-3 | 3.736E-2 | -5.952E0 | 3.312E3
1.5E1 | 3.786E-2 | -3.687E-3 | 3.804E-2 | -5.562E0 | 3.312E3
1.125E1 | 3.841E-2 | -3.469E-3 | 3.856E-2 | -5.161E0 | 3.315E3
8.434E0 | 3.899E-2 | -3.169E-3 | 3.911E-2 | -4.647E0 | 3.317E3
6.325E0 | 3.948E-2 | -3.047E-3 | 3.959E-2 | -4.414E0 | 3.317E3
4.743E0 | 3.993E-2 | -2.876E-3 | 4.003E-2 | -4.119E0 | 3.316E3
3.557E0 | 4.039E-2 | -2.779E-3 | 4.048E-2 | -3.937E0 | 3.315E3
2.667E0 | 4.077E-2 | -2.767E-3 | 4.086E-2 | -3.882E0 | 3.315E3
2E0 | 4.115E-2 | -2.791E-3 | 4.125E-2 | -3.88E0 | 3.314E3
1.5E0 | 4.144E-2 | -2.812E-3 | 4.154E-2 | -3.881E0 | 3.314E3
1.125E0 | 4.191E-2 | -2.91E-3 | 4.201E-2 | -3.972E0 | 3.314E3
8.434E-1 | 4.245E-2 | -2.97E-3 | 4.255E-2 | -4.002E0 | 3.314E3
6.325E-1 | 4.287E-2 | -3.221E-3 | 4.3E-2 | -4.296E0 | 3.314E3
4.743E-1 | 4.332E-2 | -3.49E-3 | 4.346E-2 | -4.607E0 | 3.314E3
3.557E-1 | 4.397E-2 | -3.738E-3 | 4.413E-2 | -4.86E0 | 3.313E3
2.667E-1 | 4.447E-2 | -4.241E-3 | 4.467E-2 | -5.448E0 | 3.313E3
2E-1 | 4.5E-2 | -4.489E-3 | 4.522E-2 | -5.696E0 | 3.314E3
1.5E-1 | 4.578E-2 | -5.428E-3 | 4.61E-2 | -6.762E0 | 3.314E3
1.125E-1 | 4.65E-2 | -6.154E-3 | 4.69E-2 | -7.539E0 | 3.314E3