## Sheet1
采样日期：2025-04-21 16:51:22.744
Freq(Hz) | Zre(3)(Ω) | Zim(3)(Ω) | Z(3)(Ω) | phase(3)(°) | E(3)(mV)
2E3 | 2.577E-2 | 2.848E-3 | 2.592E-2 | 6.308E0 | 3.312E3
1.5E3 | 2.6E-2 | 1.46E-3 | 2.604E-2 | 3.213E0 | 3.312E3
1.125E3 | 2.64E-2 | 2.078E-4 | 2.64E-2 | 4.51E-1 | 3.313E3
8.434E2 | 2.677E-2 | -7.513E-4 | 2.678E-2 | -1.607E0 | 3.312E3
6.325E2 | 2.735E-2 | -1.507E-3 | 2.739E-2 | -3.153E0 | 3.312E3
4.743E2 | 2.79E-2 | -2.191E-3 | 2.798E-2 | -4.492E0 | 3.312E3
3.557E2 | 2.849E-2 | -2.757E-3 | 2.863E-2 | -5.526E0 | 3.312E3
2.667E2 | 2.92E-2 | -3.259E-3 | 2.938E-2 | -6.367E0 | 3.313E3
2E2 | 2.996E-2 | -3.753E-3 | 3.02E-2 | -7.139E0 | 3.313E3
1.5E2 | 3.078E-2 | -4.052E-3 | 3.104E-2 | -7.501E0 | 3.312E3
1.125E2 | 3.164E-2 | -4.385E-3 | 3.194E-2 | -7.891E0 | 3.312E3
8.434E1 | 3.267E-2 | -4.508E-3 | 3.298E-2 | -7.855E0 | 3.313E3
6.325E1 | 3.365E-2 | -4.589E-3 | 3.396E-2 | -7.766E0 | 3.312E3
4.743E1 | 3.47E-2 | -4.61E-3 | 3.5E-2 | -7.568E0 | 3.313E3
3.557E1 | 3.56E-2 | -4.321E-3 | 3.586E-2 | -6.922E0 | 3.312E3
2.667E1 | 3.638E-2 | -4.242E-3 | 3.663E-2 | -6.651E0 | 3.312E3
2E1 | 3.756E-2 | -4.021E-3 | 3.778E-2 | -6.109E0 | 3.312E3
1.5E1 | 3.793E-2 | -3.791E-3 | 3.811E-2 | -5.708E0 | 3.313E3
1.125E1 | 3.85E-2 | -3.53E-3 | 3.866E-2 | -5.239E0 | 3.315E3
8.434E0 | 3.911E-2 | -3.294E-3 | 3.925E-2 | -4.813E0 | 3.317E3
6.325E0 | 3.96E-2 | -3.125E-3 | 3.972E-2 | -4.512E0 | 3.317E3
4.743E0 | 4.001E-2 | -2.985E-3 | 4.012E-2 | -4.267E0 | 3.316E3
3.557E0 | 4.049E-2 | -2.911E-3 | 4.059E-2 | -4.113E0 | 3.315E3
2.667E0 | 4.091E-2 | -2.891E-3 | 4.101E-2 | -4.042E0 | 3.315E3
2E0 | 4.13E-2 | -2.897E-3 | 4.14E-2 | -4.012E0 | 3.314E3
1.5E0 | 4.173E-2 | -2.942E-3 | 4.184E-2 | -4.032E0 | 3.314E3
1.125E0 | 4.214E-2 | -3.058E-3 | 4.225E-2 | -4.151E0 | 3.314E3
8.434E-1 | 4.265E-2 | -3.206E-3 | 4.277E-2 | -4.299E0 | 3.314E3
6.325E-1 | 4.313E-2 | -3.374E-3 | 4.326E-2 | -4.473E0 | 3.314E3
4.743E-1 | 4.366E-2 | -3.647E-3 | 4.381E-2 | -4.774E0 | 3.313E3
3.557E-1 | 4.422E-2 | -4.094E-3 | 4.441E-2 | -5.289E0 | 3.313E3
2.667E-1 | 4.478E-2 | -4.503E-3 | 4.501E-2 | -5.742E0 | 3.314E3
2E-1 | 4.547E-2 | -5.076E-3 | 4.575E-2 | -6.37E0 | 3.314E3
1.5E-1 | 4.62E-2 | -5.734E-3 | 4.655E-2 | -7.076E0 | 3.314E3
1.125E-1 | 4.711E-2 | -6.56E-3 | 4.757E-2 | -7.927E0 | 3.314E3