## Sheet1
采样日期：2025-04-21 17:36:07.092
Freq(Hz) | Zre(3)(Ω) | Zim(3)(Ω) | Z(3)(Ω) | phase(3)(°) | E(3)(mV)
2E3 | 2.58E-2 | 2.864E-3 | 2.596E-2 | 6.333E0 | 3.312E3
1.5E3 | 2.602E-2 | 1.47E-3 | 2.606E-2 | 3.233E0 | 3.312E3
1.125E3 | 2.638E-2 | 2.067E-4 | 2.638E-2 | 4.49E-1 | 3.313E3
8.434E2 | 2.684E-2 | -5.781E-4 | 2.685E-2 | -1.234E0 | 3.312E3
6.325E2 | 2.731E-2 | -1.507E-3 | 2.735E-2 | -3.158E0 | 3.312E3
4.743E2 | 2.786E-2 | -2.205E-3 | 2.795E-2 | -4.524E0 | 3.313E3
3.557E2 | 2.848E-2 | -2.757E-3 | 2.861E-2 | -5.531E0 | 3.313E3
2.667E2 | 2.917E-2 | -3.279E-3 | 2.935E-2 | -6.414E0 | 3.313E3
2E2 | 2.991E-2 | -3.706E-3 | 3.014E-2 | -7.063E0 | 3.312E3
1.5E2 | 3.072E-2 | -4.068E-3 | 3.099E-2 | -7.543E0 | 3.313E3
1.125E2 | 3.166E-2 | -4.387E-3 | 3.196E-2 | -7.889E0 | 3.313E3
8.434E1 | 3.267E-2 | -4.532E-3 | 3.299E-2 | -7.896E0 | 3.313E3
6.325E1 | 3.36E-2 | -4.628E-3 | 3.391E-2 | -7.843E0 | 3.313E3
4.743E1 | 3.462E-2 | -4.581E-3 | 3.493E-2 | -7.536E0 | 3.312E3
3.557E1 | 3.556E-2 | -4.501E-3 | 3.585E-2 | -7.213E0 | 3.312E3
2.667E1 | 3.641E-2 | -4.267E-3 | 3.666E-2 | -6.684E0 | 3.312E3
2E1 | 3.714E-2 | -4.02E-3 | 3.736E-2 | -6.178E0 | 3.312E3
1.5E1 | 3.789E-2 | -3.825E-3 | 3.808E-2 | -5.765E0 | 3.312E3
1.125E1 | 3.851E-2 | -3.618E-3 | 3.868E-2 | -5.368E0 | 3.315E3
8.434E0 | 3.914E-2 | -3.342E-3 | 3.928E-2 | -4.881E0 | 3.317E3
6.325E0 | 3.966E-2 | -3.185E-3 | 3.979E-2 | -4.591E0 | 3.317E3
4.743E0 | 4.008E-2 | -3.063E-3 | 4.019E-2 | -4.371E0 | 3.316E3
3.557E0 | 4.057E-2 | -3.015E-3 | 4.068E-2 | -4.251E0 | 3.315E3
2.667E0 | 4.098E-2 | -2.942E-3 | 4.108E-2 | -4.107E0 | 3.315E3
2E0 | 4.142E-2 | -2.95E-3 | 4.153E-2 | -4.073E0 | 3.314E3
1.5E0 | 4.181E-2 | -3.05E-3 | 4.192E-2 | -4.172E0 | 3.314E3
1.125E0 | 4.229E-2 | -3.179E-3 | 4.241E-2 | -4.3E0 | 3.314E3
8.434E-1 | 4.279E-2 | -3.333E-3 | 4.292E-2 | -4.454E0 | 3.314E3
6.325E-1 | 4.332E-2 | -3.507E-3 | 4.346E-2 | -4.629E0 | 3.314E3
4.743E-1 | 4.385E-2 | -3.893E-3 | 4.402E-2 | -5.073E0 | 3.314E3
3.557E-1 | 4.432E-2 | -4.255E-3 | 4.452E-2 | -5.484E0 | 3.313E3
2.667E-1 | 4.501E-2 | -4.816E-3 | 4.527E-2 | -6.107E0 | 3.313E3
2E-1 | 4.58E-2 | -5.306E-3 | 4.611E-2 | -6.608E0 | 3.314E3
1.5E-1 | 4.659E-2 | -5.994E-3 | 4.698E-2 | -7.331E0 | 3.314E3
1.125E-1 | 4.741E-2 | -6.98E-3 | 4.792E-2 | -8.375E0 | 3.314E3