## Sheet1
采样日期：2025-04-21 19:05:35.426
Freq(Hz) | Zre(3)(Ω) | Zim(3)(Ω) | Z(3)(Ω) | phase(3)(°) | E(3)(mV)
2E3 | 2.574E-2 | 2.881E-3 | 2.59E-2 | 6.386E0 | 3.31E3
1.5E3 | 2.6E-2 | 1.53E-3 | 2.604E-2 | 3.368E0 | 3.31E3
1.125E3 | 2.634E-2 | 2.294E-4 | 2.634E-2 | 4.989E-1 | 3.311E3
8.434E2 | 2.677E-2 | -7.121E-4 | 2.678E-2 | -1.524E0 | 3.31E3
6.325E2 | 2.727E-2 | -1.498E-3 | 2.731E-2 | -3.145E0 | 3.311E3
4.743E2 | 2.779E-2 | -2.18E-3 | 2.788E-2 | -4.485E0 | 3.311E3
3.557E2 | 2.843E-2 | -2.721E-3 | 2.856E-2 | -5.468E0 | 3.311E3
2.667E2 | 2.911E-2 | -3.248E-3 | 2.929E-2 | -6.366E0 | 3.311E3
2E2 | 2.983E-2 | -3.715E-3 | 3.007E-2 | -7.098E0 | 3.311E3
1.5E2 | 3.064E-2 | -4.096E-3 | 3.092E-2 | -7.614E0 | 3.311E3
1.125E2 | 3.153E-2 | -4.312E-3 | 3.182E-2 | -7.787E0 | 3.311E3
8.434E1 | 3.261E-2 | -4.571E-3 | 3.293E-2 | -7.98E0 | 3.311E3
6.325E1 | 3.358E-2 | -4.69E-3 | 3.39E-2 | -7.952E0 | 3.311E3
4.743E1 | 3.457E-2 | -4.626E-3 | 3.487E-2 | -7.622E0 | 3.311E3
3.557E1 | 3.55E-2 | -4.567E-3 | 3.579E-2 | -7.332E0 | 3.311E3
2.667E1 | 3.64E-2 | -4.388E-3 | 3.666E-2 | -6.875E0 | 3.31E3
2E1 | 3.729E-2 | -4.165E-3 | 3.752E-2 | -6.373E0 | 3.31E3
1.5E1 | 3.79E-2 | -3.954E-3 | 3.81E-2 | -5.957E0 | 3.311E3
1.125E1 | 3.855E-2 | -3.753E-3 | 3.873E-2 | -5.56E0 | 3.313E3
8.434E0 | 3.922E-2 | -3.455E-3 | 3.937E-2 | -5.034E0 | 3.315E3
6.325E0 | 3.974E-2 | -3.329E-3 | 3.988E-2 | -4.789E0 | 3.315E3
4.743E0 | 4.021E-2 | -3.206E-3 | 4.034E-2 | -4.558E0 | 3.314E3
3.557E0 | 4.069E-2 | -3.163E-3 | 4.082E-2 | -4.445E0 | 3.313E3
2.667E0 | 4.114E-2 | -3.102E-3 | 4.125E-2 | -4.312E0 | 3.313E3
2E0 | 4.162E-2 | -3.128E-3 | 4.174E-2 | -4.298E0 | 3.312E3
1.5E0 | 4.204E-2 | -3.252E-3 | 4.217E-2 | -4.423E0 | 3.312E3
1.125E0 | 4.253E-2 | -3.422E-3 | 4.267E-2 | -4.6E0 | 3.312E3
8.434E-1 | 4.314E-2 | -3.562E-3 | 4.329E-2 | -4.72E0 | 3.312E3
6.325E-1 | 4.37E-2 | -3.915E-3 | 4.387E-2 | -5.119E0 | 3.312E3
4.743E-1 | 4.416E-2 | -4.177E-3 | 4.436E-2 | -5.403E0 | 3.312E3
3.557E-1 | 4.487E-2 | -4.631E-3 | 4.511E-2 | -5.893E0 | 3.312E3
2.667E-1 | 4.548E-2 | -5.059E-3 | 4.577E-2 | -6.347E0 | 3.312E3
2E-1 | 4.63E-2 | -5.833E-3 | 4.666E-2 | -7.182E0 | 3.312E3
1.5E-1 | 4.725E-2 | -6.603E-3 | 4.771E-2 | -7.956E0 | 3.312E3
1.125E-1 | 4.822E-2 | -7.541E-3 | 4.88E-2 | -8.89E0 | 3.312E3