## Sheet1
采样日期：2025-04-21 20:01:17.912
Freq(Hz) | Zre(3)(Ω) | Zim(3)(Ω) | Z(3)(Ω) | phase(3)(°) | E(3)(mV)
2E3 | 2.574E-2 | 2.872E-3 | 2.59E-2 | 6.367E0 | 3.312E3
1.5E3 | 2.599E-2 | 1.517E-3 | 2.603E-2 | 3.34E0 | 3.312E3
1.125E3 | 2.632E-2 | 2.314E-4 | 2.632E-2 | 5.038E-1 | 3.312E3
8.434E2 | 2.67E-2 | -6.622E-4 | 2.671E-2 | -1.42E0 | 3.312E3
6.325E2 | 2.725E-2 | -1.488E-3 | 2.729E-2 | -3.125E0 | 3.312E3
4.743E2 | 2.779E-2 | -2.157E-3 | 2.787E-2 | -4.439E0 | 3.312E3
3.557E2 | 2.839E-2 | -2.749E-3 | 2.853E-2 | -5.53E0 | 3.312E3
2.667E2 | 2.909E-2 | -3.243E-3 | 2.927E-2 | -6.361E0 | 3.313E3
2E2 | 2.982E-2 | -3.708E-3 | 3.005E-2 | -7.09E0 | 3.313E3
1.5E2 | 3.062E-2 | -4.082E-3 | 3.089E-2 | -7.592E0 | 3.313E3
1.125E2 | 3.154E-2 | -4.465E-3 | 3.186E-2 | -8.056E0 | 3.313E3
8.434E1 | 3.257E-2 | -4.566E-3 | 3.289E-2 | -7.98E0 | 3.313E3
6.325E1 | 3.356E-2 | -4.729E-3 | 3.389E-2 | -8.021E0 | 3.313E3
4.743E1 | 3.46E-2 | -4.714E-3 | 3.492E-2 | -7.76E0 | 3.313E3
3.557E1 | 3.557E-2 | -4.56E-3 | 3.586E-2 | -7.306E0 | 3.312E3
2.667E1 | 3.644E-2 | -4.401E-3 | 3.671E-2 | -6.886E0 | 3.312E3
2E1 | 3.729E-2 | -4.144E-3 | 3.752E-2 | -6.341E0 | 3.312E3
1.5E1 | 3.799E-2 | -3.923E-3 | 3.819E-2 | -5.895E0 | 3.312E3
1.125E1 | 3.855E-2 | -3.791E-3 | 3.873E-2 | -5.617E0 | 3.315E3
8.434E0 | 3.931E-2 | -3.494E-3 | 3.947E-2 | -5.079E0 | 3.317E3
6.325E0 | 3.984E-2 | -3.391E-3 | 3.999E-2 | -4.865E0 | 3.317E3
4.743E0 | 4.031E-2 | -3.253E-3 | 4.044E-2 | -4.615E0 | 3.316E3
3.557E0 | 4.081E-2 | -3.257E-3 | 4.094E-2 | -4.563E0 | 3.315E3
2.667E0 | 4.126E-2 | -3.213E-3 | 4.138E-2 | -4.453E0 | 3.315E3
2E0 | 4.176E-2 | -3.256E-3 | 4.188E-2 | -4.459E0 | 3.314E3
1.5E0 | 4.218E-2 | -3.314E-3 | 4.231E-2 | -4.492E0 | 3.314E3
1.125E0 | 4.265E-2 | -3.579E-3 | 4.28E-2 | -4.797E0 | 3.314E3
8.434E-1 | 4.328E-2 | -3.688E-3 | 4.344E-2 | -4.871E0 | 3.314E3
6.325E-1 | 4.383E-2 | -3.933E-3 | 4.401E-2 | -5.127E0 | 3.314E3
4.743E-1 | 4.441E-2 | -4.341E-3 | 4.462E-2 | -5.583E0 | 3.313E3
3.557E-1 | 4.508E-2 | -4.893E-3 | 4.534E-2 | -6.195E0 | 3.314E3
2.667E-1 | 4.579E-2 | -5.505E-3 | 4.612E-2 | -6.855E0 | 3.314E3
2E-1 | 4.662E-2 | -6.336E-3 | 4.705E-2 | -7.739E0 | 3.314E3
1.5E-1 | 4.768E-2 | -6.977E-3 | 4.819E-2 | -8.325E0 | 3.314E3
1.125E-1 | 4.862E-2 | -8.041E-3 | 4.928E-2 | -9.39E0 | 3.314E3