## Sheet1
采样日期：2025-04-21 20:46:02.513
Freq(Hz) | Zre(3)(Ω) | Zim(3)(Ω) | Z(3)(Ω) | phase(3)(°) | E(3)(mV)
2E3 | 2.573E-2 | 2.886E-3 | 2.589E-2 | 6.401E0 | 3.304E3
1.5E3 | 2.596E-2 | 1.501E-3 | 2.6E-2 | 3.31E0 | 3.304E3
1.125E3 | 2.632E-2 | 2.42E-4 | 2.633E-2 | 5.267E-1 | 3.304E3
8.434E2 | 2.668E-2 | -6.197E-4 | 2.669E-2 | -1.33E0 | 3.305E3
6.325E2 | 2.725E-2 | -1.459E-3 | 2.729E-2 | -3.064E0 | 3.305E3
4.743E2 | 2.778E-2 | -2.162E-3 | 2.787E-2 | -4.45E0 | 3.305E3
3.557E2 | 2.838E-2 | -2.718E-3 | 2.851E-2 | -5.472E0 | 3.305E3
2.667E2 | 2.905E-2 | -3.219E-3 | 2.922E-2 | -6.324E0 | 3.305E3
2E2 | 2.981E-2 | -3.694E-3 | 3.004E-2 | -7.063E0 | 3.305E3
1.5E2 | 3.062E-2 | -4.063E-3 | 3.088E-2 | -7.559E0 | 3.305E3
1.125E2 | 3.154E-2 | -4.414E-3 | 3.185E-2 | -7.968E0 | 3.305E3
8.434E1 | 3.252E-2 | -4.609E-3 | 3.284E-2 | -8.067E0 | 3.305E3
6.325E1 | 3.352E-2 | -4.705E-3 | 3.385E-2 | -7.989E0 | 3.305E3
4.743E1 | 3.454E-2 | -4.679E-3 | 3.485E-2 | -7.716E0 | 3.305E3
3.557E1 | 3.55E-2 | -4.619E-3 | 3.58E-2 | -7.414E0 | 3.305E3
2.667E1 | 3.638E-2 | -4.447E-3 | 3.665E-2 | -6.969E0 | 3.304E3
2E1 | 3.709E-2 | -4.256E-3 | 3.733E-2 | -6.547E0 | 3.304E3
1.5E1 | 3.787E-2 | -4.001E-3 | 3.808E-2 | -6.031E0 | 3.305E3
1.125E1 | 3.858E-2 | -3.814E-3 | 3.876E-2 | -5.647E0 | 3.307E3
8.434E0 | 3.926E-2 | -3.548E-3 | 3.942E-2 | -5.164E0 | 3.309E3
6.325E0 | 3.981E-2 | -3.448E-3 | 3.996E-2 | -4.951E0 | 3.309E3
4.743E0 | 4.035E-2 | -3.342E-3 | 4.049E-2 | -4.734E0 | 3.308E3
3.557E0 | 4.084E-2 | -3.268E-3 | 4.097E-2 | -4.576E0 | 3.308E3
2.667E0 | 4.13E-2 | -3.261E-3 | 4.143E-2 | -4.514E0 | 3.307E3
2E0 | 4.179E-2 | -3.324E-3 | 4.192E-2 | -4.549E0 | 3.307E3
1.5E0 | 4.224E-2 | -3.441E-3 | 4.238E-2 | -4.658E0 | 3.307E3
1.125E0 | 4.279E-2 | -3.571E-3 | 4.294E-2 | -4.771E0 | 3.306E3
8.434E-1 | 4.335E-2 | -3.795E-3 | 4.352E-2 | -5.003E0 | 3.306E3
6.325E-1 | 4.405E-2 | -4.036E-3 | 4.424E-2 | -5.235E0 | 3.306E3
4.743E-1 | 4.456E-2 | -4.489E-3 | 4.479E-2 | -5.752E0 | 3.306E3
3.557E-1 | 4.529E-2 | -4.953E-3 | 4.556E-2 | -6.24E0 | 3.306E3
2.667E-1 | 4.61E-2 | -5.469E-3 | 4.643E-2 | -6.765E0 | 3.306E3
2E-1 | 4.69E-2 | -6.295E-3 | 4.732E-2 | -7.644E0 | 3.306E3
1.5E-1 | 4.78E-2 | -7.097E-3 | 4.833E-2 | -8.444E0 | 3.306E3
1.125E-1 | 4.905E-2 | -8.188E-3 | 4.973E-2 | -9.477E0 | 3.307E3