## Sheet1
采样日期：2025-04-23 21:54:05.140
Freq(Hz) | Zre(3)(Ω) | Zim(3)(Ω) | Z(3)(Ω) | phase(3)(°) | E(3)(mV)
2E3 | 2.558E-2 | 2.93E-3 | 2.575E-2 | 6.535E0 | 3.289E3
1.5E3 | 2.586E-2 | 1.555E-3 | 2.591E-2 | 3.441E0 | 3.289E3
1.125E3 | 2.618E-2 | 2.645E-4 | 2.619E-2 | 5.788E-1 | 3.29E3
8.434E2 | 2.659E-2 | -5.821E-4 | 2.659E-2 | -1.254E0 | 3.29E3
6.325E2 | 2.709E-2 | -1.452E-3 | 2.713E-2 | -3.069E0 | 3.29E3
4.743E2 | 2.764E-2 | -2.125E-3 | 2.772E-2 | -4.397E0 | 3.29E3
3.557E2 | 2.824E-2 | -2.684E-3 | 2.836E-2 | -5.43E0 | 3.29E3
2.667E2 | 2.891E-2 | -3.213E-3 | 2.909E-2 | -6.342E0 | 3.29E3
2E2 | 2.96E-2 | -3.663E-3 | 2.983E-2 | -7.053E0 | 3.29E3
1.5E2 | 3.044E-2 | -4.048E-3 | 3.071E-2 | -7.574E0 | 3.29E3
1.125E2 | 3.136E-2 | -4.507E-3 | 3.168E-2 | -8.18E0 | 3.29E3
8.434E1 | 3.236E-2 | -4.573E-3 | 3.269E-2 | -8.043E0 | 3.29E3
6.325E1 | 3.333E-2 | -4.643E-3 | 3.365E-2 | -7.929E0 | 3.29E3
4.743E1 | 3.434E-2 | -4.633E-3 | 3.465E-2 | -7.684E0 | 3.29E3
3.557E1 | 3.521E-2 | -4.585E-3 | 3.551E-2 | -7.42E0 | 3.29E3
2.667E1 | 3.611E-2 | -4.416E-3 | 3.638E-2 | -6.973E0 | 3.29E3
2E1 | 3.704E-2 | -4.266E-3 | 3.729E-2 | -6.569E0 | 3.29E3
1.5E1 | 3.77E-2 | -4.014E-3 | 3.791E-2 | -6.078E0 | 3.29E3
1.125E1 | 3.834E-2 | -3.806E-3 | 3.853E-2 | -5.67E0 | 3.293E3
8.434E0 | 3.9E-2 | -3.556E-3 | 3.916E-2 | -5.209E0 | 3.294E3
6.325E0 | 3.954E-2 | -3.433E-3 | 3.969E-2 | -4.963E0 | 3.294E3
4.743E0 | 4.006E-2 | -3.329E-3 | 4.02E-2 | -4.75E0 | 3.293E3
3.557E0 | 4.057E-2 | -3.289E-3 | 4.07E-2 | -4.634E0 | 3.293E3
2.667E0 | 4.106E-2 | -3.256E-3 | 4.119E-2 | -4.533E0 | 3.292E3
2E0 | 4.153E-2 | -3.337E-3 | 4.166E-2 | -4.594E0 | 3.292E3
1.5E0 | 4.203E-2 | -3.368E-3 | 4.217E-2 | -4.582E0 | 3.291E3
1.125E0 | 4.25E-2 | -3.724E-3 | 4.266E-2 | -5.008E0 | 3.291E3
8.434E-1 | 4.318E-2 | -3.766E-3 | 4.335E-2 | -4.984E0 | 3.291E3
6.325E-1 | 4.375E-2 | -4.114E-3 | 4.394E-2 | -5.372E0 | 3.291E3
4.743E-1 | 4.426E-2 | -4.69E-3 | 4.451E-2 | -6.049E0 | 3.291E3
3.557E-1 | 4.508E-2 | -4.943E-3 | 4.535E-2 | -6.257E0 | 3.291E3
2.667E-1 | 4.602E-2 | -5.543E-3 | 4.635E-2 | -6.868E0 | 3.291E3
2E-1 | 4.684E-2 | -6.252E-3 | 4.725E-2 | -7.603E0 | 3.291E3
1.5E-1 | 4.775E-2 | -7.108E-3 | 4.827E-2 | -8.467E0 | 3.292E3
1.125E-1 | 4.905E-2 | -8.065E-3 | 4.971E-2 | -9.336E0 | 3.292E3