## Sheet1
采样日期：2025-04-23 22:38:48.866
Freq(Hz) | Zre(3)(Ω) | Zim(3)(Ω) | Z(3)(Ω) | phase(3)(°) | E(3)(mV)
2E3 | 2.56E-2 | 2.938E-3 | 2.577E-2 | 6.547E0 | 3.278E3
1.5E3 | 2.584E-2 | 1.563E-3 | 2.588E-2 | 3.462E0 | 3.278E3
1.125E3 | 2.617E-2 | 2.411E-4 | 2.617E-2 | 5.279E-1 | 3.278E3
8.434E2 | 2.652E-2 | -6.8E-4 | 2.653E-2 | -1.469E0 | 3.278E3
6.325E2 | 2.711E-2 | -1.439E-3 | 2.715E-2 | -3.039E0 | 3.278E3
4.743E2 | 2.762E-2 | -2.13E-3 | 2.771E-2 | -4.409E0 | 3.278E3
3.557E2 | 2.824E-2 | -2.717E-3 | 2.838E-2 | -5.494E0 | 3.279E3
2.667E2 | 2.889E-2 | -3.223E-3 | 2.907E-2 | -6.365E0 | 3.279E3
2E2 | 2.964E-2 | -3.701E-3 | 2.987E-2 | -7.119E0 | 3.279E3
1.5E2 | 3.046E-2 | -4.108E-3 | 3.073E-2 | -7.681E0 | 3.279E3
1.125E2 | 3.132E-2 | -4.439E-3 | 3.164E-2 | -8.066E0 | 3.279E3
8.434E1 | 3.239E-2 | -4.63E-3 | 3.272E-2 | -8.135E0 | 3.279E3
6.325E1 | 3.338E-2 | -4.703E-3 | 3.371E-2 | -8.02E0 | 3.278E3
4.743E1 | 3.435E-2 | -4.782E-3 | 3.468E-2 | -7.925E0 | 3.279E3
3.557E1 | 3.536E-2 | -4.65E-3 | 3.566E-2 | -7.492E0 | 3.278E3
2.667E1 | 3.624E-2 | -4.488E-3 | 3.652E-2 | -7.06E0 | 3.278E3
2E1 | 3.705E-2 | -4.328E-3 | 3.73E-2 | -6.663E0 | 3.278E3
1.5E1 | 3.785E-2 | -4.136E-3 | 3.807E-2 | -6.236E0 | 3.278E3
1.125E1 | 3.848E-2 | -3.874E-3 | 3.868E-2 | -5.749E0 | 3.28E3
8.434E0 | 3.917E-2 | -3.596E-3 | 3.933E-2 | -5.246E0 | 3.283E3
6.325E0 | 3.975E-2 | -3.473E-3 | 3.99E-2 | -4.994E0 | 3.283E3
4.743E0 | 4.025E-2 | -3.338E-3 | 4.039E-2 | -4.741E0 | 3.282E3
3.557E0 | 4.076E-2 | -3.315E-3 | 4.089E-2 | -4.649E0 | 3.281E3
2.667E0 | 4.122E-2 | -3.267E-3 | 4.135E-2 | -4.532E0 | 3.281E3
2E0 | 4.17E-2 | -3.334E-3 | 4.183E-2 | -4.571E0 | 3.28E3
1.5E0 | 4.217E-2 | -3.401E-3 | 4.231E-2 | -4.611E0 | 3.28E3
1.125E0 | 4.268E-2 | -3.568E-3 | 4.283E-2 | -4.778E0 | 3.28E3
8.434E-1 | 4.328E-2 | -3.779E-3 | 4.344E-2 | -4.991E0 | 3.28E3
6.325E-1 | 4.388E-2 | -4.029E-3 | 4.406E-2 | -5.246E0 | 3.28E3
4.743E-1 | 4.46E-2 | -4.45E-3 | 4.482E-2 | -5.698E0 | 3.28E3
3.557E-1 | 4.521E-2 | -4.837E-3 | 4.546E-2 | -6.107E0 | 3.28E3
2.667E-1 | 4.58E-2 | -5.411E-3 | 4.611E-2 | -6.739E0 | 3.28E3
2E-1 | 4.67E-2 | -6.122E-3 | 4.71E-2 | -7.469E0 | 3.28E3
1.5E-1 | 4.781E-2 | -6.965E-3 | 4.831E-2 | -8.289E0 | 3.28E3
1.125E-1 | 4.892E-2 | -7.842E-3 | 4.955E-2 | -9.106E0 | 3.28E3