## Sheet1
采样日期：2025-04-24 00:08:16.687
Freq(Hz) | Zre(3)(Ω) | Zim(3)(Ω) | Z(3)(Ω) | phase(3)(°) | E(3)(mV)
2E3 | 2.56E-2 | 2.937E-3 | 2.577E-2 | 6.546E0 | 3.27E3
1.5E3 | 2.582E-2 | 1.556E-3 | 2.587E-2 | 3.449E0 | 3.27E3
1.125E3 | 2.618E-2 | 2.472E-4 | 2.618E-2 | 5.41E-1 | 3.27E3
8.434E2 | 2.66E-2 | -6.951E-4 | 2.661E-2 | -1.497E0 | 3.27E3
6.325E2 | 2.71E-2 | -1.456E-3 | 2.714E-2 | -3.075E0 | 3.27E3
4.743E2 | 2.765E-2 | -2.179E-3 | 2.773E-2 | -4.507E0 | 3.27E3
3.557E2 | 2.823E-2 | -2.735E-3 | 2.836E-2 | -5.534E0 | 3.27E3
2.667E2 | 2.892E-2 | -3.231E-3 | 2.91E-2 | -6.376E0 | 3.27E3
2E2 | 2.969E-2 | -3.704E-3 | 2.992E-2 | -7.112E0 | 3.27E3
1.5E2 | 3.045E-2 | -4.123E-3 | 3.073E-2 | -7.71E0 | 3.27E3
1.125E2 | 3.138E-2 | -4.437E-3 | 3.169E-2 | -8.049E0 | 3.27E3
8.434E1 | 3.243E-2 | -4.677E-3 | 3.277E-2 | -8.205E0 | 3.27E3
6.325E1 | 3.348E-2 | -4.779E-3 | 3.382E-2 | -8.125E0 | 3.27E3
4.743E1 | 3.448E-2 | -4.747E-3 | 3.481E-2 | -7.839E0 | 3.27E3
3.557E1 | 3.544E-2 | -4.723E-3 | 3.575E-2 | -7.591E0 | 3.27E3
2.667E1 | 3.638E-2 | -4.558E-3 | 3.667E-2 | -7.141E0 | 3.27E3
2E1 | 3.72E-2 | -4.361E-3 | 3.745E-2 | -6.687E0 | 3.27E3
1.5E1 | 3.792E-2 | -4.153E-3 | 3.815E-2 | -6.251E0 | 3.27E3
1.125E1 | 3.865E-2 | -3.948E-3 | 3.885E-2 | -5.832E0 | 3.273E3
8.434E0 | 3.937E-2 | -3.678E-3 | 3.954E-2 | -5.338E0 | 3.275E3
6.325E0 | 3.996E-2 | -3.512E-3 | 4.011E-2 | -5.023E0 | 3.275E3
4.743E0 | 4.046E-2 | -3.407E-3 | 4.06E-2 | -4.813E0 | 3.273E3
3.557E0 | 4.096E-2 | -3.334E-3 | 4.11E-2 | -4.653E0 | 3.273E3
2.667E0 | 4.144E-2 | -3.353E-3 | 4.158E-2 | -4.625E0 | 3.272E3
2E0 | 4.196E-2 | -3.387E-3 | 4.21E-2 | -4.615E0 | 3.272E3
1.5E0 | 4.241E-2 | -3.505E-3 | 4.255E-2 | -4.725E0 | 3.272E3
1.125E0 | 4.293E-2 | -3.61E-3 | 4.309E-2 | -4.807E0 | 3.272E3
8.434E-1 | 4.359E-2 | -3.833E-3 | 4.376E-2 | -5.025E0 | 3.271E3
6.325E-1 | 4.415E-2 | -4.148E-3 | 4.434E-2 | -5.368E0 | 3.271E3
4.743E-1 | 4.477E-2 | -4.72E-3 | 4.502E-2 | -6.017E0 | 3.271E3
3.557E-1 | 4.554E-2 | -5.028E-3 | 4.582E-2 | -6.299E0 | 3.271E3
2.667E-1 | 4.62E-2 | -5.532E-3 | 4.653E-2 | -6.828E0 | 3.271E3
2E-1 | 4.724E-2 | -6.186E-3 | 4.765E-2 | -7.46E0 | 3.272E3
1.5E-1 | 4.819E-2 | -7.054E-3 | 4.87E-2 | -8.328E0 | 3.272E3
1.125E-1 | 4.914E-2 | -7.942E-3 | 4.978E-2 | -9.181E0 | 3.272E3