## Sheet1
采样日期：2025-04-24 00:53:00.847
Freq(Hz) | Zre(3)(Ω) | Zim(3)(Ω) | Z(3)(Ω) | phase(3)(°) | E(3)(mV)
2E3 | 2.558E-2 | 2.94E-3 | 2.575E-2 | 6.556E0 | 3.27E3
1.5E3 | 2.582E-2 | 1.541E-3 | 2.586E-2 | 3.415E0 | 3.27E3
1.125E3 | 2.614E-2 | 2.496E-4 | 2.615E-2 | 5.469E-1 | 3.27E3
8.434E2 | 2.666E-2 | -6.496E-4 | 2.667E-2 | -1.396E0 | 3.27E3
6.325E2 | 2.709E-2 | -1.47E-3 | 2.713E-2 | -3.106E0 | 3.27E3
4.743E2 | 2.763E-2 | -2.17E-3 | 2.771E-2 | -4.491E0 | 3.27E3
3.557E2 | 2.823E-2 | -2.751E-3 | 2.836E-2 | -5.567E0 | 3.27E3
2.667E2 | 2.888E-2 | -3.235E-3 | 2.906E-2 | -6.392E0 | 3.27E3
2E2 | 2.967E-2 | -3.756E-3 | 2.991E-2 | -7.215E0 | 3.27E3
1.5E2 | 3.047E-2 | -4.112E-3 | 3.075E-2 | -7.685E0 | 3.27E3
1.125E2 | 3.136E-2 | -4.481E-3 | 3.168E-2 | -8.132E0 | 3.27E3
8.434E1 | 3.242E-2 | -4.667E-3 | 3.276E-2 | -8.19E0 | 3.27E3
6.325E1 | 3.346E-2 | -4.814E-3 | 3.381E-2 | -8.186E0 | 3.27E3
4.743E1 | 3.448E-2 | -4.889E-3 | 3.483E-2 | -8.07E0 | 3.27E3
3.557E1 | 3.547E-2 | -4.728E-3 | 3.579E-2 | -7.592E0 | 3.27E3
2.667E1 | 3.636E-2 | -4.612E-3 | 3.665E-2 | -7.229E0 | 3.27E3
2E1 | 3.722E-2 | -4.516E-3 | 3.749E-2 | -6.918E0 | 3.27E3
1.5E1 | 3.807E-2 | -4.137E-3 | 3.83E-2 | -6.201E0 | 3.271E3
1.125E1 | 3.878E-2 | -3.979E-3 | 3.898E-2 | -5.859E0 | 3.273E3
8.434E0 | 3.94E-2 | -3.716E-3 | 3.957E-2 | -5.388E0 | 3.274E3
6.325E0 | 3.998E-2 | -3.541E-3 | 4.013E-2 | -5.062E0 | 3.274E3
4.743E0 | 4.051E-2 | -3.434E-3 | 4.066E-2 | -4.845E0 | 3.273E3
3.557E0 | 4.104E-2 | -3.421E-3 | 4.118E-2 | -4.766E0 | 3.273E3
2.667E0 | 4.155E-2 | -3.376E-3 | 4.169E-2 | -4.645E0 | 3.272E3
2E0 | 4.205E-2 | -3.428E-3 | 4.219E-2 | -4.661E0 | 3.272E3
1.5E0 | 4.245E-2 | -3.487E-3 | 4.259E-2 | -4.696E0 | 3.272E3
1.125E0 | 4.303E-2 | -3.702E-3 | 4.319E-2 | -4.918E0 | 3.272E3
8.434E-1 | 4.366E-2 | -3.925E-3 | 4.383E-2 | -5.138E0 | 3.272E3
6.325E-1 | 4.431E-2 | -4.232E-3 | 4.451E-2 | -5.456E0 | 3.271E3
4.743E-1 | 4.494E-2 | -4.58E-3 | 4.517E-2 | -5.819E0 | 3.271E3
3.557E-1 | 4.562E-2 | -5.053E-3 | 4.589E-2 | -6.321E0 | 3.271E3
2.667E-1 | 4.645E-2 | -5.66E-3 | 4.679E-2 | -6.947E0 | 3.271E3
2E-1 | 4.737E-2 | -6.407E-3 | 4.78E-2 | -7.704E0 | 3.271E3
1.5E-1 | 4.83E-2 | -7.249E-3 | 4.884E-2 | -8.535E0 | 3.271E3
1.125E-1 | 4.961E-2 | -8.105E-3 | 5.027E-2 | -9.279E0 | 3.272E3