## Sheet1
采样日期：2025-04-24 02:22:30.013
Freq(Hz) | Zre(3)(Ω) | Zim(3)(Ω) | Z(3)(Ω) | phase(3)(°) | E(3)(mV)
2E3 | 2.556E-2 | 2.948E-3 | 2.573E-2 | 6.578E0 | 3.268E3
1.5E3 | 2.583E-2 | 1.522E-3 | 2.587E-2 | 3.372E0 | 3.268E3
1.125E3 | 2.617E-2 | 2.404E-4 | 2.618E-2 | 5.262E-1 | 3.268E3
8.434E2 | 2.652E-2 | -6.288E-4 | 2.652E-2 | -1.358E0 | 3.268E3
6.325E2 | 2.705E-2 | -1.457E-3 | 2.709E-2 | -3.083E0 | 3.268E3
4.743E2 | 2.762E-2 | -2.163E-3 | 2.77E-2 | -4.479E0 | 3.268E3
3.557E2 | 2.822E-2 | -2.752E-3 | 2.835E-2 | -5.571E0 | 3.268E3
2.667E2 | 2.886E-2 | -3.28E-3 | 2.904E-2 | -6.483E0 | 3.268E3
2E2 | 2.962E-2 | -3.742E-3 | 2.985E-2 | -7.201E0 | 3.268E3
1.5E2 | 3.046E-2 | -4.17E-3 | 3.074E-2 | -7.796E0 | 3.268E3
1.125E2 | 3.159E-2 | -4.442E-3 | 3.19E-2 | -8.005E0 | 3.268E3
8.434E1 | 3.243E-2 | -4.76E-3 | 3.278E-2 | -8.349E0 | 3.268E3
6.325E1 | 3.345E-2 | -4.85E-3 | 3.38E-2 | -8.249E0 | 3.268E3
4.743E1 | 3.448E-2 | -4.917E-3 | 3.482E-2 | -8.116E0 | 3.268E3
3.557E1 | 3.546E-2 | -4.764E-3 | 3.578E-2 | -7.651E0 | 3.268E3
2.667E1 | 3.646E-2 | -4.627E-3 | 3.675E-2 | -7.233E0 | 3.268E3
2E1 | 3.719E-2 | -4.465E-3 | 3.746E-2 | -6.846E0 | 3.268E3
1.5E1 | 3.806E-2 | -4.269E-3 | 3.83E-2 | -6.4E0 | 3.268E3
1.125E1 | 3.878E-2 | -4.085E-3 | 3.899E-2 | -6.014E0 | 3.271E3
8.434E0 | 3.949E-2 | -3.768E-3 | 3.967E-2 | -5.45E0 | 3.273E3
6.325E0 | 4.01E-2 | -3.605E-3 | 4.026E-2 | -5.138E0 | 3.273E3
4.743E0 | 4.061E-2 | -3.537E-3 | 4.076E-2 | -4.978E0 | 3.272E3
3.557E0 | 4.116E-2 | -3.459E-3 | 4.131E-2 | -4.804E0 | 3.271E3
2.667E0 | 4.164E-2 | -3.475E-3 | 4.178E-2 | -4.771E0 | 3.271E3
2E0 | 4.219E-2 | -3.514E-3 | 4.233E-2 | -4.762E0 | 3.27E3
1.5E0 | 4.267E-2 | -3.624E-3 | 4.282E-2 | -4.854E0 | 3.27E3
1.125E0 | 4.315E-2 | -3.845E-3 | 4.332E-2 | -5.092E0 | 3.27E3
8.434E-1 | 4.387E-2 | -4.036E-3 | 4.405E-2 | -5.256E0 | 3.27E3
6.325E-1 | 4.449E-2 | -4.449E-3 | 4.471E-2 | -5.711E0 | 3.269E3
4.743E-1 | 4.52E-2 | -4.833E-3 | 4.546E-2 | -6.104E0 | 3.269E3
3.557E-1 | 4.586E-2 | -5.368E-3 | 4.617E-2 | -6.676E0 | 3.269E3
2.667E-1 | 4.677E-2 | -5.977E-3 | 4.715E-2 | -7.283E0 | 3.269E3
2E-1 | 4.774E-2 | -6.69E-3 | 4.821E-2 | -7.977E0 | 3.27E3
1.5E-1 | 4.883E-2 | -7.556E-3 | 4.941E-2 | -8.797E0 | 3.27E3
1.125E-1 | 5.009E-2 | -8.634E-3 | 5.083E-2 | -9.779E0 | 3.27E3