## Sheet1
采样日期：2025-04-24 03:07:14.238
Freq(Hz) | Zre(3)(Ω) | Zim(3)(Ω) | Z(3)(Ω) | phase(3)(°) | E(3)(mV)
2E3 | 2.559E-2 | 2.931E-3 | 2.575E-2 | 6.535E0 | 3.267E3
1.5E3 | 2.582E-2 | 1.521E-3 | 2.587E-2 | 3.371E0 | 3.267E3
1.125E3 | 2.616E-2 | 2.38E-4 | 2.616E-2 | 5.213E-1 | 3.267E3
8.434E2 | 2.66E-2 | -6.48E-4 | 2.661E-2 | -1.396E0 | 3.267E3
6.325E2 | 2.706E-2 | -1.482E-3 | 2.71E-2 | -3.136E0 | 3.267E3
4.743E2 | 2.762E-2 | -2.17E-3 | 2.771E-2 | -4.492E0 | 3.267E3
3.557E2 | 2.82E-2 | -2.731E-3 | 2.833E-2 | -5.532E0 | 3.267E3
2.667E2 | 2.886E-2 | -3.268E-3 | 2.904E-2 | -6.46E0 | 3.267E3
2E2 | 2.961E-2 | -3.762E-3 | 2.985E-2 | -7.24E0 | 3.267E3
1.5E2 | 3.044E-2 | -4.181E-3 | 3.072E-2 | -7.821E0 | 3.267E3
1.125E2 | 3.149E-2 | -4.46E-3 | 3.181E-2 | -8.061E0 | 3.268E3
8.434E1 | 3.244E-2 | -4.746E-3 | 3.278E-2 | -8.324E0 | 3.267E3
6.325E1 | 3.344E-2 | -4.875E-3 | 3.379E-2 | -8.294E0 | 3.267E3
4.743E1 | 3.448E-2 | -4.894E-3 | 3.482E-2 | -8.08E0 | 3.267E3
3.557E1 | 3.551E-2 | -4.814E-3 | 3.584E-2 | -7.719E0 | 3.267E3
2.667E1 | 3.645E-2 | -4.691E-3 | 3.675E-2 | -7.333E0 | 3.267E3
2E1 | 3.728E-2 | -4.544E-3 | 3.756E-2 | -6.949E0 | 3.267E3
1.5E1 | 3.808E-2 | -4.262E-3 | 3.831E-2 | -6.387E0 | 3.267E3
1.125E1 | 3.88E-2 | -4.054E-3 | 3.901E-2 | -5.966E0 | 3.27E3
8.434E0 | 3.95E-2 | -3.801E-3 | 3.969E-2 | -5.496E0 | 3.272E3
6.325E0 | 4.013E-2 | -3.672E-3 | 4.029E-2 | -5.229E0 | 3.272E3
4.743E0 | 4.066E-2 | -3.553E-3 | 4.082E-2 | -4.993E0 | 3.271E3
3.557E0 | 4.119E-2 | -3.501E-3 | 4.134E-2 | -4.858E0 | 3.27E3
2.667E0 | 4.171E-2 | -3.521E-3 | 4.186E-2 | -4.826E0 | 3.27E3
2E0 | 4.225E-2 | -3.618E-3 | 4.24E-2 | -4.895E0 | 3.269E3
1.5E0 | 4.269E-2 | -3.717E-3 | 4.285E-2 | -4.977E0 | 3.269E3
1.125E0 | 4.326E-2 | -3.946E-3 | 4.344E-2 | -5.212E0 | 3.269E3
8.434E-1 | 4.395E-2 | -4.12E-3 | 4.414E-2 | -5.356E0 | 3.269E3
6.325E-1 | 4.457E-2 | -4.491E-3 | 4.48E-2 | -5.753E0 | 3.269E3
4.743E-1 | 4.531E-2 | -4.576E-3 | 4.554E-2 | -5.768E0 | 3.269E3
3.557E-1 | 4.607E-2 | -5.539E-3 | 4.64E-2 | -6.856E0 | 3.269E3
2.667E-1 | 4.694E-2 | -6.174E-3 | 4.734E-2 | -7.494E0 | 3.269E3
2E-1 | 4.793E-2 | -6.924E-3 | 4.843E-2 | -8.221E0 | 3.269E3
1.5E-1 | 4.901E-2 | -7.836E-3 | 4.964E-2 | -9.084E0 | 3.269E3
1.125E-1 | 5.034E-2 | -8.824E-3 | 5.111E-2 | -9.942E0 | 3.269E3