## Sheet1
采样日期：2025-04-24 03:51:58.872
Freq(Hz) | Zre(3)(Ω) | Zim(3)(Ω) | Z(3)(Ω) | phase(3)(°) | E(3)(mV)
2E3 | 2.558E-2 | 2.92E-3 | 2.575E-2 | 6.513E0 | 3.264E3
1.5E3 | 2.582E-2 | 1.558E-3 | 2.587E-2 | 3.454E0 | 3.264E3
1.125E3 | 2.615E-2 | 2.46E-4 | 2.615E-2 | 5.39E-1 | 3.264E3
8.434E2 | 2.654E-2 | -6.83E-4 | 2.654E-2 | -1.475E0 | 3.264E3
6.325E2 | 2.704E-2 | -1.481E-3 | 2.708E-2 | -3.136E0 | 3.264E3
4.743E2 | 2.758E-2 | -2.157E-3 | 2.767E-2 | -4.471E0 | 3.264E3
3.557E2 | 2.82E-2 | -2.752E-3 | 2.833E-2 | -5.574E0 | 3.264E3
2.667E2 | 2.887E-2 | -3.302E-3 | 2.906E-2 | -6.524E0 | 3.264E3
2E2 | 2.962E-2 | -3.792E-3 | 2.987E-2 | -7.295E0 | 3.264E3
1.5E2 | 3.043E-2 | -4.198E-3 | 3.072E-2 | -7.855E0 | 3.264E3
1.125E2 | 3.13E-2 | -4.615E-3 | 3.164E-2 | -8.389E0 | 3.264E3
8.434E1 | 3.242E-2 | -4.762E-3 | 3.277E-2 | -8.356E0 | 3.264E3
6.325E1 | 3.351E-2 | -4.911E-3 | 3.386E-2 | -8.338E0 | 3.264E3
4.743E1 | 3.452E-2 | -4.964E-3 | 3.487E-2 | -8.183E0 | 3.264E3
3.557E1 | 3.559E-2 | -4.84E-3 | 3.591E-2 | -7.745E0 | 3.264E3
2.667E1 | 3.648E-2 | -4.703E-3 | 3.678E-2 | -7.347E0 | 3.264E3
2E1 | 3.734E-2 | -4.749E-3 | 3.764E-2 | -7.249E0 | 3.264E3
1.5E1 | 3.823E-2 | -4.383E-3 | 3.848E-2 | -6.541E0 | 3.265E3
1.125E1 | 3.89E-2 | -4.127E-3 | 3.912E-2 | -6.056E0 | 3.266E3
8.434E0 | 3.961E-2 | -3.843E-3 | 3.979E-2 | -5.541E0 | 3.269E3
6.325E0 | 4.023E-2 | -3.698E-3 | 4.04E-2 | -5.252E0 | 3.269E3
4.743E0 | 4.076E-2 | -3.625E-3 | 4.092E-2 | -5.082E0 | 3.268E3
3.557E0 | 4.133E-2 | -3.558E-3 | 4.148E-2 | -4.92E0 | 3.267E3
2.667E0 | 4.183E-2 | -3.587E-3 | 4.198E-2 | -4.901E0 | 3.267E3
2E0 | 4.227E-2 | -3.671E-3 | 4.243E-2 | -4.963E0 | 3.266E3
1.5E0 | 4.292E-2 | -3.753E-3 | 4.308E-2 | -4.998E0 | 3.266E3
1.125E0 | 4.346E-2 | -3.968E-3 | 4.364E-2 | -5.217E0 | 3.266E3
8.434E-1 | 4.414E-2 | -4.276E-3 | 4.435E-2 | -5.533E0 | 3.266E3
6.325E-1 | 4.479E-2 | -4.627E-3 | 4.503E-2 | -5.898E0 | 3.266E3
4.743E-1 | 4.542E-2 | -5.029E-3 | 4.57E-2 | -6.317E0 | 3.266E3
3.557E-1 | 4.632E-2 | -5.715E-3 | 4.668E-2 | -7.033E0 | 3.266E3
2.667E-1 | 4.706E-2 | -6.231E-3 | 4.747E-2 | -7.543E0 | 3.266E3
2E-1 | 4.829E-2 | -7.168E-3 | 4.882E-2 | -8.443E0 | 3.266E3
1.5E-1 | 4.944E-2 | -8.106E-3 | 5.01E-2 | -9.311E0 | 3.266E3
1.125E-1 | 5.064E-2 | -9.178E-3 | 5.147E-2 | -1.027E1 | 3.266E3