## Sheet1
采样日期：2025-04-24 04:36:43.977
Freq(Hz) | Zre(3)(Ω) | Zim(3)(Ω) | Z(3)(Ω) | phase(3)(°) | E(3)(mV)
2E3 | 2.554E-2 | 2.916E-3 | 2.571E-2 | 6.513E0 | 3.258E3
1.5E3 | 2.581E-2 | 1.555E-3 | 2.586E-2 | 3.447E0 | 3.258E3
1.125E3 | 2.615E-2 | 2.625E-4 | 2.615E-2 | 5.751E-1 | 3.258E3
8.434E2 | 2.655E-2 | -6.413E-4 | 2.656E-2 | -1.384E0 | 3.258E3
6.325E2 | 2.704E-2 | -1.491E-3 | 2.708E-2 | -3.156E0 | 3.258E3
4.743E2 | 2.759E-2 | -2.145E-3 | 2.767E-2 | -4.445E0 | 3.258E3
3.557E2 | 2.818E-2 | -2.737E-3 | 2.831E-2 | -5.548E0 | 3.258E3
2.667E2 | 2.884E-2 | -3.273E-3 | 2.903E-2 | -6.474E0 | 3.258E3
2E2 | 2.959E-2 | -3.768E-3 | 2.983E-2 | -7.257E0 | 3.258E3
1.5E2 | 3.044E-2 | -4.185E-3 | 3.072E-2 | -7.829E0 | 3.258E3
1.125E2 | 3.145E-2 | -4.631E-3 | 3.179E-2 | -8.377E0 | 3.259E3
8.434E1 | 3.24E-2 | -4.776E-3 | 3.275E-2 | -8.385E0 | 3.259E3
6.325E1 | 3.346E-2 | -4.943E-3 | 3.382E-2 | -8.403E0 | 3.258E3
4.743E1 | 3.448E-2 | -4.961E-3 | 3.484E-2 | -8.186E0 | 3.258E3
3.557E1 | 3.548E-2 | -4.881E-3 | 3.581E-2 | -7.833E0 | 3.258E3
2.667E1 | 3.643E-2 | -4.731E-3 | 3.673E-2 | -7.4E0 | 3.258E3
2E1 | 3.736E-2 | -4.572E-3 | 3.764E-2 | -6.978E0 | 3.258E3
1.5E1 | 3.815E-2 | -4.377E-3 | 3.84E-2 | -6.545E0 | 3.258E3
1.125E1 | 3.891E-2 | -4.148E-3 | 3.913E-2 | -6.085E0 | 3.261E3
8.434E0 | 3.963E-2 | -3.911E-3 | 3.982E-2 | -5.637E0 | 3.263E3
6.325E0 | 4.021E-2 | -3.761E-3 | 4.039E-2 | -5.343E0 | 3.263E3
4.743E0 | 4.078E-2 | -3.667E-3 | 4.095E-2 | -5.139E0 | 3.262E3
3.557E0 | 4.135E-2 | -3.637E-3 | 4.151E-2 | -5.027E0 | 3.261E3
2.667E0 | 4.187E-2 | -3.627E-3 | 4.203E-2 | -4.951E0 | 3.261E3
2E0 | 4.237E-2 | -3.731E-3 | 4.254E-2 | -5.032E0 | 3.26E3
1.5E0 | 4.285E-2 | -3.87E-3 | 4.302E-2 | -5.16E0 | 3.26E3
1.125E0 | 4.341E-2 | -4.112E-3 | 4.361E-2 | -5.41E0 | 3.26E3
8.434E-1 | 4.418E-2 | -4.364E-3 | 4.439E-2 | -5.642E0 | 3.26E3
6.325E-1 | 4.485E-2 | -4.745E-3 | 4.51E-2 | -6.04E0 | 3.26E3
4.743E-1 | 4.559E-2 | -5.165E-3 | 4.589E-2 | -6.463E0 | 3.26E3
3.557E-1 | 4.64E-2 | -5.827E-3 | 4.677E-2 | -7.157E0 | 3.26E3
2.667E-1 | 4.738E-2 | -6.539E-3 | 4.783E-2 | -7.857E0 | 3.26E3
2E-1 | 4.827E-2 | -7.478E-3 | 4.884E-2 | -8.807E0 | 3.26E3
1.5E-1 | 4.97E-2 | -8.307E-3 | 5.039E-2 | -9.489E0 | 3.26E3
1.125E-1 | 5.101E-2 | -9.53E-3 | 5.19E-2 | -1.058E1 | 3.26E3