## Sheet1
采样日期：2025-04-23 15:56:10.890
Freq(Hz) | Zre(3)(Ω) | Zim(3)(Ω) | Z(3)(Ω) | phase(3)(°) | E(3)(mV)
2E3 | 2.566E-2 | 2.881E-3 | 2.582E-2 | 6.407E0 | 3.312E3
1.5E3 | 2.592E-2 | 1.499E-3 | 2.597E-2 | 3.309E0 | 3.312E3
1.125E3 | 2.624E-2 | 2.168E-4 | 2.625E-2 | 4.734E-1 | 3.313E3
8.434E2 | 2.669E-2 | -7.72E-4 | 2.67E-2 | -1.657E0 | 3.313E3
6.325E2 | 2.722E-2 | -1.518E-3 | 2.726E-2 | -3.193E0 | 3.312E3
4.743E2 | 2.781E-2 | -2.188E-3 | 2.79E-2 | -4.498E0 | 3.312E3
3.557E2 | 2.841E-2 | -2.705E-3 | 2.854E-2 | -5.438E0 | 3.313E3
2.667E2 | 2.911E-2 | -3.217E-3 | 2.929E-2 | -6.305E0 | 3.312E3
2E2 | 2.985E-2 | -3.636E-3 | 3.007E-2 | -6.946E0 | 3.313E3
1.5E2 | 3.066E-2 | -3.949E-3 | 3.091E-2 | -7.339E0 | 3.313E3
1.125E2 | 3.164E-2 | -4.144E-3 | 3.191E-2 | -7.462E0 | 3.313E3
8.434E1 | 3.251E-2 | -4.347E-3 | 3.28E-2 | -7.617E0 | 3.313E3
6.325E1 | 3.352E-2 | -4.348E-3 | 3.38E-2 | -7.392E0 | 3.313E3
4.743E1 | 3.441E-2 | -4.305E-3 | 3.468E-2 | -7.13E0 | 3.313E3
3.557E1 | 3.524E-2 | -4.24E-3 | 3.549E-2 | -6.861E0 | 3.312E3
2.667E1 | 3.606E-2 | -3.997E-3 | 3.628E-2 | -6.325E0 | 3.312E3
2E1 | 3.682E-2 | -3.742E-3 | 3.701E-2 | -5.803E0 | 3.312E3
1.5E1 | 3.741E-2 | -3.493E-3 | 3.757E-2 | -5.335E0 | 3.312E3
1.125E1 | 3.802E-2 | -3.341E-3 | 3.816E-2 | -5.023E0 | 3.315E3
8.434E0 | 3.856E-2 | -3.053E-3 | 3.868E-2 | -4.526E0 | 3.317E3
6.325E0 | 3.898E-2 | -2.885E-3 | 3.909E-2 | -4.232E0 | 3.317E3
4.743E0 | 3.946E-2 | -2.792E-3 | 3.955E-2 | -4.047E0 | 3.316E3
3.557E0 | 3.984E-2 | -2.683E-3 | 3.993E-2 | -3.853E0 | 3.315E3
2.667E0 | 4.017E-2 | -2.628E-3 | 4.026E-2 | -3.743E0 | 3.315E3
2E0 | 4.057E-2 | -2.623E-3 | 4.065E-2 | -3.7E0 | 3.314E3
1.5E0 | 4.089E-2 | -2.713E-3 | 4.098E-2 | -3.796E0 | 3.314E3
1.125E0 | 4.136E-2 | -2.671E-3 | 4.145E-2 | -3.695E0 | 3.314E3
8.434E-1 | 4.181E-2 | -2.884E-3 | 4.191E-2 | -3.945E0 | 3.314E3
6.325E-1 | 4.222E-2 | -3.13E-3 | 4.233E-2 | -4.241E0 | 3.313E3
4.743E-1 | 4.264E-2 | -3.304E-3 | 4.277E-2 | -4.43E0 | 3.313E3
3.557E-1 | 4.319E-2 | -3.642E-3 | 4.334E-2 | -4.82E0 | 3.313E3
2.667E-1 | 4.366E-2 | -3.996E-3 | 4.385E-2 | -5.23E0 | 3.313E3
2E-1 | 4.439E-2 | -4.515E-3 | 4.462E-2 | -5.808E0 | 3.314E3
1.5E-1 | 4.483E-2 | -5.09E-3 | 4.512E-2 | -6.477E0 | 3.313E3
1.125E-1 | 4.559E-2 | -5.834E-3 | 4.597E-2 | -7.291E0 | 3.314E3