## Sheet1
采样日期：2025-04-24 05:21:28.298
Freq(Hz) | Zre(3)(Ω) | Zim(3)(Ω) | Z(3)(Ω) | phase(3)(°) | E(3)(mV)
2E3 | 2.557E-2 | 2.95E-3 | 2.574E-2 | 6.581E0 | 3.246E3
1.5E3 | 2.58E-2 | 1.605E-3 | 2.585E-2 | 3.56E0 | 3.246E3
1.125E3 | 2.612E-2 | 2.976E-4 | 2.612E-2 | 6.528E-1 | 3.246E3
8.434E2 | 2.656E-2 | -6.426E-4 | 2.657E-2 | -1.386E0 | 3.246E3
6.325E2 | 2.703E-2 | -1.455E-3 | 2.707E-2 | -3.082E0 | 3.246E3
4.743E2 | 2.756E-2 | -2.15E-3 | 2.765E-2 | -4.461E0 | 3.246E3
3.557E2 | 2.815E-2 | -2.722E-3 | 2.828E-2 | -5.522E0 | 3.246E3
2.667E2 | 2.879E-2 | -3.284E-3 | 2.898E-2 | -6.507E0 | 3.246E3
2E2 | 2.954E-2 | -3.749E-3 | 2.978E-2 | -7.232E0 | 3.246E3
1.5E2 | 3.038E-2 | -4.181E-3 | 3.067E-2 | -7.836E0 | 3.246E3
1.125E2 | 3.144E-2 | -4.642E-3 | 3.178E-2 | -8.398E0 | 3.246E3
8.434E1 | 3.235E-2 | -4.783E-3 | 3.271E-2 | -8.41E0 | 3.246E3
6.325E1 | 3.343E-2 | -4.946E-3 | 3.38E-2 | -8.415E0 | 3.246E3
4.743E1 | 3.446E-2 | -4.966E-3 | 3.482E-2 | -8.199E0 | 3.246E3
3.557E1 | 3.549E-2 | -4.921E-3 | 3.583E-2 | -7.893E0 | 3.246E3
2.667E1 | 3.646E-2 | -4.769E-3 | 3.677E-2 | -7.453E0 | 3.246E3
2E1 | 3.727E-2 | -4.593E-3 | 3.755E-2 | -7.026E0 | 3.246E3
1.5E1 | 3.814E-2 | -4.391E-3 | 3.839E-2 | -6.567E0 | 3.247E3
1.125E1 | 3.887E-2 | -4.181E-3 | 3.91E-2 | -6.139E0 | 3.249E3
8.434E0 | 3.964E-2 | -3.899E-3 | 3.983E-2 | -5.618E0 | 3.251E3
6.325E0 | 4.023E-2 | -3.78E-3 | 4.041E-2 | -5.367E0 | 3.251E3
4.743E0 | 4.079E-2 | -3.723E-3 | 4.096E-2 | -5.216E0 | 3.25E3
3.557E0 | 4.131E-2 | -3.619E-3 | 4.147E-2 | -5.007E0 | 3.249E3
2.667E0 | 4.183E-2 | -3.644E-3 | 4.199E-2 | -4.979E0 | 3.249E3
2E0 | 4.239E-2 | -3.734E-3 | 4.256E-2 | -5.034E0 | 3.248E3
1.5E0 | 4.283E-2 | -3.938E-3 | 4.301E-2 | -5.253E0 | 3.248E3
1.125E0 | 4.352E-2 | -4.201E-3 | 4.373E-2 | -5.513E0 | 3.248E3
8.434E-1 | 4.422E-2 | -4.389E-3 | 4.443E-2 | -5.669E0 | 3.248E3
6.325E-1 | 4.487E-2 | -4.845E-3 | 4.513E-2 | -6.163E0 | 3.248E3
4.743E-1 | 4.56E-2 | -5.302E-3 | 4.591E-2 | -6.632E0 | 3.248E3
3.557E-1 | 4.645E-2 | -5.969E-3 | 4.683E-2 | -7.322E0 | 3.248E3
2.667E-1 | 4.735E-2 | -6.74E-3 | 4.783E-2 | -8.102E0 | 3.248E3
2E-1 | 4.861E-2 | -7.695E-3 | 4.921E-2 | -8.996E0 | 3.248E3
1.5E-1 | 4.982E-2 | -8.448E-3 | 5.053E-2 | -9.624E0 | 3.248E3
1.125E-1 | 5.105E-2 | -9.856E-3 | 5.2E-2 | -1.093E1 | 3.248E3