## Sheet1
采样日期：2025-04-24 06:06:12.908
Freq(Hz) | Zre(3)(Ω) | Zim(3)(Ω) | Z(3)(Ω) | phase(3)(°) | E(3)(mV)
2E3 | 2.555E-2 | 2.976E-3 | 2.572E-2 | 6.643E0 | 3.228E3
1.5E3 | 2.576E-2 | 1.571E-3 | 2.581E-2 | 3.489E0 | 3.228E3
1.125E3 | 2.612E-2 | 3.015E-4 | 2.612E-2 | 6.613E-1 | 3.228E3
8.434E2 | 2.649E-2 | -5.816E-4 | 2.65E-2 | -1.258E0 | 3.228E3
6.325E2 | 2.702E-2 | -1.411E-3 | 2.705E-2 | -2.99E0 | 3.228E3
4.743E2 | 2.754E-2 | -2.113E-3 | 2.762E-2 | -4.389E0 | 3.228E3
3.557E2 | 2.81E-2 | -2.707E-3 | 2.823E-2 | -5.502E0 | 3.228E3
2.667E2 | 2.876E-2 | -3.26E-3 | 2.895E-2 | -6.466E0 | 3.228E3
2E2 | 2.949E-2 | -3.749E-3 | 2.973E-2 | -7.244E0 | 3.228E3
1.5E2 | 3.03E-2 | -4.179E-3 | 3.059E-2 | -7.851E0 | 3.228E3
1.125E2 | 3.13E-2 | -4.621E-3 | 3.164E-2 | -8.397E0 | 3.228E3
8.434E1 | 3.231E-2 | -4.796E-3 | 3.266E-2 | -8.444E0 | 3.228E3
6.325E1 | 3.333E-2 | -4.952E-3 | 3.369E-2 | -8.452E0 | 3.228E3
4.743E1 | 3.443E-2 | -4.996E-3 | 3.479E-2 | -8.255E0 | 3.228E3
3.557E1 | 3.544E-2 | -4.923E-3 | 3.578E-2 | -7.909E0 | 3.228E3
2.667E1 | 3.641E-2 | -4.778E-3 | 3.673E-2 | -7.475E0 | 3.228E3
2E1 | 3.74E-2 | -4.797E-3 | 3.771E-2 | -7.309E0 | 3.228E3
1.5E1 | 3.798E-2 | -4.391E-3 | 3.824E-2 | -6.594E0 | 3.228E3
1.125E1 | 3.881E-2 | -4.183E-3 | 3.904E-2 | -6.151E0 | 3.23E3
8.434E0 | 3.955E-2 | -3.923E-3 | 3.975E-2 | -5.665E0 | 3.233E3
6.325E0 | 4.017E-2 | -3.781E-3 | 4.035E-2 | -5.377E0 | 3.233E3
4.743E0 | 4.074E-2 | -3.722E-3 | 4.091E-2 | -5.22E0 | 3.231E3
3.557E0 | 4.129E-2 | -3.68E-3 | 4.146E-2 | -5.093E0 | 3.231E3
2.667E0 | 4.182E-2 | -3.727E-3 | 4.198E-2 | -5.092E0 | 3.23E3
2E0 | 4.239E-2 | -3.797E-3 | 4.256E-2 | -5.119E0 | 3.23E3
1.5E0 | 4.291E-2 | -3.992E-3 | 4.309E-2 | -5.316E0 | 3.23E3
1.125E0 | 4.346E-2 | -4.238E-3 | 4.367E-2 | -5.569E0 | 3.23E3
8.434E-1 | 4.421E-2 | -4.558E-3 | 4.445E-2 | -5.886E0 | 3.229E3
6.325E-1 | 4.491E-2 | -4.913E-3 | 4.518E-2 | -6.243E0 | 3.229E3
4.743E-1 | 4.583E-2 | -5.53E-3 | 4.616E-2 | -6.881E0 | 3.229E3
3.557E-1 | 4.656E-2 | -6.122E-3 | 4.696E-2 | -7.491E0 | 3.229E3
2.667E-1 | 4.748E-2 | -6.562E-3 | 4.793E-2 | -7.869E0 | 3.23E3
2E-1 | 4.868E-2 | -7.918E-3 | 4.932E-2 | -9.24E0 | 3.23E3
1.5E-1 | 4.989E-2 | -8.898E-3 | 5.068E-2 | -1.011E1 | 3.23E3
1.125E-1 | 5.135E-2 | -1.021E-2 | 5.235E-2 | -1.124E1 | 3.23E3