## Sheet1
采样日期：2025-04-24 06:50:56.672
Freq(Hz) | Zre(3)(Ω) | Zim(3)(Ω) | Z(3)(Ω) | phase(3)(°) | E(3)(mV)
2E3 | 2.553E-2 | 2.975E-3 | 2.57E-2 | 6.646E0 | 3.203E3
1.5E3 | 2.577E-2 | 1.61E-3 | 2.582E-2 | 3.575E0 | 3.203E3
1.125E3 | 2.61E-2 | 2.91E-4 | 2.61E-2 | 6.386E-1 | 3.203E3
8.434E2 | 2.654E-2 | -5.882E-4 | 2.655E-2 | -1.27E0 | 3.203E3
6.325E2 | 2.697E-2 | -1.404E-3 | 2.701E-2 | -2.979E0 | 3.203E3
4.743E2 | 2.75E-2 | -2.111E-3 | 2.758E-2 | -4.39E0 | 3.203E3
3.557E2 | 2.808E-2 | -2.695E-3 | 2.821E-2 | -5.481E0 | 3.203E3
2.667E2 | 2.873E-2 | -3.225E-3 | 2.891E-2 | -6.405E0 | 3.203E3
2E2 | 2.947E-2 | -3.759E-3 | 2.971E-2 | -7.269E0 | 3.203E3
1.5E2 | 3.029E-2 | -4.182E-3 | 3.058E-2 | -7.86E0 | 3.203E3
1.125E2 | 3.08E-2 | -5.661E-3 | 3.131E-2 | -1.041E1 | 3.203E3
8.434E1 | 3.226E-2 | -4.806E-3 | 3.262E-2 | -8.472E0 | 3.203E3
6.325E1 | 3.333E-2 | -4.987E-3 | 3.37E-2 | -8.509E0 | 3.203E3
4.743E1 | 3.438E-2 | -5.028E-3 | 3.475E-2 | -8.32E0 | 3.203E3
3.557E1 | 3.543E-2 | -5.006E-3 | 3.578E-2 | -8.041E0 | 3.203E3
2.667E1 | 3.638E-2 | -4.849E-3 | 3.67E-2 | -7.593E0 | 3.203E3
2E1 | 3.73E-2 | -4.647E-3 | 3.759E-2 | -7.101E0 | 3.203E3
1.5E1 | 3.814E-2 | -4.473E-3 | 3.84E-2 | -6.689E0 | 3.203E3
1.125E1 | 3.888E-2 | -4.258E-3 | 3.911E-2 | -6.25E0 | 3.206E3
8.434E0 | 3.962E-2 | -3.995E-3 | 3.982E-2 | -5.758E0 | 3.208E3
6.325E0 | 4.022E-2 | -3.867E-3 | 4.041E-2 | -5.491E0 | 3.207E3
4.743E0 | 4.084E-2 | -3.789E-3 | 4.101E-2 | -5.301E0 | 3.206E3
3.557E0 | 4.14E-2 | -3.728E-3 | 4.157E-2 | -5.145E0 | 3.206E3
2.667E0 | 4.192E-2 | -3.794E-3 | 4.209E-2 | -5.171E0 | 3.206E3
2E0 | 4.248E-2 | -3.936E-3 | 4.267E-2 | -5.293E0 | 3.205E3
1.5E0 | 4.301E-2 | -4.075E-3 | 4.32E-2 | -5.413E0 | 3.205E3
1.125E0 | 4.367E-2 | -4.374E-3 | 4.389E-2 | -5.719E0 | 3.204E3
8.434E-1 | 4.435E-2 | -4.62E-3 | 4.459E-2 | -5.946E0 | 3.204E3
6.325E-1 | 4.507E-2 | -5.076E-3 | 4.535E-2 | -6.425E0 | 3.204E3
4.743E-1 | 4.577E-2 | -5.677E-3 | 4.612E-2 | -7.07E0 | 3.204E3
3.557E-1 | 4.676E-2 | -6.387E-3 | 4.719E-2 | -7.778E0 | 3.204E3
2.667E-1 | 4.761E-2 | -7.349E-3 | 4.818E-2 | -8.774E0 | 3.204E3
2E-1 | 4.887E-2 | -8.101E-3 | 4.954E-2 | -9.412E0 | 3.205E3
1.5E-1 | 5.019E-2 | -9.345E-3 | 5.106E-2 | -1.055E1 | 3.205E3
1.125E-1 | 5.176E-2 | -1.068E-2 | 5.285E-2 | -1.165E1 | 3.205E3