## Sheet1
采样日期：2025-04-24 07:35:41.312
Freq(Hz) | Zre(3)(Ω) | Zim(3)(Ω) | Z(3)(Ω) | phase(3)(°) | E(3)(mV)
2E3 | 2.554E-2 | 3.007E-3 | 2.572E-2 | 6.715E0 | 3.188E3
1.5E3 | 2.576E-2 | 1.617E-3 | 2.581E-2 | 3.592E0 | 3.188E3
1.125E3 | 2.606E-2 | 3.382E-4 | 2.607E-2 | 7.434E-1 | 3.188E3
8.434E2 | 2.647E-2 | -5.671E-4 | 2.648E-2 | -1.227E0 | 3.188E3
6.325E2 | 2.693E-2 | -1.366E-3 | 2.696E-2 | -2.904E0 | 3.188E3
4.743E2 | 2.743E-2 | -2.069E-3 | 2.751E-2 | -4.313E0 | 3.188E3
3.557E2 | 2.802E-2 | -2.652E-3 | 2.814E-2 | -5.408E0 | 3.188E3
2.667E2 | 2.865E-2 | -3.213E-3 | 2.883E-2 | -6.4E0 | 3.188E3
2E2 | 2.939E-2 | -3.688E-3 | 2.962E-2 | -7.152E0 | 3.188E3
1.5E2 | 3.02E-2 | -4.179E-3 | 3.049E-2 | -7.878E0 | 3.188E3
1.125E2 | 3.116E-2 | -4.493E-3 | 3.149E-2 | -8.205E0 | 3.188E3
8.434E1 | 3.218E-2 | -4.809E-3 | 3.253E-2 | -8.501E0 | 3.188E3
6.325E1 | 3.324E-2 | -4.992E-3 | 3.361E-2 | -8.542E0 | 3.188E3
4.743E1 | 3.437E-2 | -5.083E-3 | 3.474E-2 | -8.413E0 | 3.188E3
3.557E1 | 3.538E-2 | -4.991E-3 | 3.573E-2 | -8.03E0 | 3.188E3
2.667E1 | 3.629E-2 | -4.855E-3 | 3.662E-2 | -7.619E0 | 3.188E3
2E1 | 3.709E-2 | -4.643E-3 | 3.738E-2 | -7.134E0 | 3.188E3
1.5E1 | 3.802E-2 | -4.413E-3 | 3.828E-2 | -6.621E0 | 3.188E3
1.125E1 | 3.881E-2 | -4.239E-3 | 3.905E-2 | -6.233E0 | 3.19E3
8.434E0 | 3.957E-2 | -4.017E-3 | 3.978E-2 | -5.796E0 | 3.193E3
6.325E0 | 4.023E-2 | -3.89E-3 | 4.042E-2 | -5.522E0 | 3.192E3
4.743E0 | 4.079E-2 | -3.777E-3 | 4.096E-2 | -5.29E0 | 3.191E3
3.557E0 | 4.132E-2 | -3.782E-3 | 4.149E-2 | -5.229E0 | 3.191E3
2.667E0 | 4.188E-2 | -3.809E-3 | 4.206E-2 | -5.196E0 | 3.19E3
2E0 | 4.244E-2 | -3.911E-3 | 4.262E-2 | -5.266E0 | 3.19E3
1.5E0 | 4.295E-2 | -4.115E-3 | 4.315E-2 | -5.472E0 | 3.19E3
1.125E0 | 4.356E-2 | -4.394E-3 | 4.378E-2 | -5.76E0 | 3.189E3
8.434E-1 | 4.431E-2 | -4.732E-3 | 4.457E-2 | -6.095E0 | 3.189E3
6.325E-1 | 4.507E-2 | -5.195E-3 | 4.536E-2 | -6.576E0 | 3.189E3
4.743E-1 | 4.576E-2 | -5.782E-3 | 4.613E-2 | -7.201E0 | 3.189E3
3.557E-1 | 4.667E-2 | -6.51E-3 | 4.712E-2 | -7.941E0 | 3.189E3
2.667E-1 | 4.778E-2 | -7.283E-3 | 4.833E-2 | -8.666E0 | 3.189E3
2E-1 | 4.875E-2 | -8.427E-3 | 4.948E-2 | -9.807E0 | 3.189E3
1.5E-1 | 5.022E-2 | -9.518E-3 | 5.111E-2 | -1.073E1 | 3.19E3
1.125E-1 | 5.172E-2 | -1.097E-2 | 5.287E-2 | -1.197E1 | 3.19E3