## Sheet1
采样日期：2025-04-24 08:20:25.446
Freq(Hz) | Zre(3)(Ω) | Zim(3)(Ω) | Z(3)(Ω) | phase(3)(°) | E(3)(mV)
2E3 | 2.551E-2 | 3.025E-3 | 2.569E-2 | 6.763E0 | 3.183E3
1.5E3 | 2.573E-2 | 1.637E-3 | 2.578E-2 | 3.64E0 | 3.183E3
1.125E3 | 2.607E-2 | 3.501E-4 | 2.608E-2 | 7.692E-1 | 3.183E3
8.434E2 | 2.647E-2 | -5.135E-4 | 2.647E-2 | -1.111E0 | 3.183E3
6.325E2 | 2.691E-2 | -1.346E-3 | 2.695E-2 | -2.862E0 | 3.183E3
4.743E2 | 2.74E-2 | -2.044E-3 | 2.748E-2 | -4.266E0 | 3.183E3
3.557E2 | 2.799E-2 | -2.611E-3 | 2.811E-2 | -5.33E0 | 3.183E3
2.667E2 | 2.862E-2 | -3.172E-3 | 2.879E-2 | -6.325E0 | 3.183E3
2E2 | 2.936E-2 | -3.677E-3 | 2.959E-2 | -7.138E0 | 3.183E3
1.5E2 | 3.018E-2 | -4.132E-3 | 3.046E-2 | -7.797E0 | 3.183E3
1.125E2 | 3.106E-2 | -4.48E-3 | 3.138E-2 | -8.207E0 | 3.183E3
8.434E1 | 3.212E-2 | -4.769E-3 | 3.247E-2 | -8.446E0 | 3.183E3
6.325E1 | 3.317E-2 | -4.938E-3 | 3.354E-2 | -8.467E0 | 3.183E3
4.743E1 | 3.423E-2 | -5.004E-3 | 3.459E-2 | -8.318E0 | 3.183E3
3.557E1 | 3.525E-2 | -4.979E-3 | 3.56E-2 | -8.041E0 | 3.183E3
2.667E1 | 3.626E-2 | -4.82E-3 | 3.657E-2 | -7.573E0 | 3.183E3
2E1 | 3.707E-2 | -4.731E-3 | 3.737E-2 | -7.273E0 | 3.182E3
1.5E1 | 3.797E-2 | -4.41E-3 | 3.823E-2 | -6.625E0 | 3.183E3
1.125E1 | 3.872E-2 | -4.293E-3 | 3.896E-2 | -6.327E0 | 3.185E3
8.434E0 | 3.946E-2 | -4.019E-3 | 3.967E-2 | -5.815E0 | 3.188E3
6.325E0 | 4.01E-2 | -3.899E-3 | 4.029E-2 | -5.555E0 | 3.187E3
4.743E0 | 4.066E-2 | -3.817E-3 | 4.084E-2 | -5.363E0 | 3.186E3
3.557E0 | 4.124E-2 | -3.765E-3 | 4.141E-2 | -5.216E0 | 3.186E3
2.667E0 | 4.175E-2 | -3.851E-3 | 4.193E-2 | -5.27E0 | 3.185E3
2E0 | 4.233E-2 | -3.982E-3 | 4.252E-2 | -5.374E0 | 3.185E3
1.5E0 | 4.291E-2 | -4.133E-3 | 4.311E-2 | -5.501E0 | 3.185E3
1.125E0 | 4.343E-2 | -4.512E-3 | 4.367E-2 | -5.93E0 | 3.185E3
8.434E-1 | 4.425E-2 | -4.751E-3 | 4.45E-2 | -6.129E0 | 3.184E3
6.325E-1 | 4.495E-2 | -5.295E-3 | 4.526E-2 | -6.719E0 | 3.184E3
4.743E-1 | 4.572E-2 | -5.877E-3 | 4.609E-2 | -7.325E0 | 3.184E3
3.557E-1 | 4.659E-2 | -6.668E-3 | 4.707E-2 | -8.145E0 | 3.184E3
2.667E-1 | 4.761E-2 | -7.55E-3 | 4.821E-2 | -9.011E0 | 3.184E3
2E-1 | 4.869E-2 | -8.717E-3 | 4.946E-2 | -1.015E1 | 3.184E3
1.5E-1 | 5.018E-2 | -1.007E-2 | 5.118E-2 | -1.135E1 | 3.185E3
1.125E-1 | 5.178E-2 | -1.151E-2 | 5.305E-2 | -1.254E1 | 3.185E3