## Sheet1
采样日期：2025-04-24 09:05:10.215
Freq(Hz) | Zre(3)(Ω) | Zim(3)(Ω) | Z(3)(Ω) | phase(3)(°) | E(3)(mV)
2E3 | 2.55E-2 | 3.037E-3 | 2.568E-2 | 6.79E0 | 3.062E3
1.5E3 | 2.573E-2 | 1.674E-3 | 2.578E-2 | 3.722E0 | 3.062E3
1.125E3 | 2.606E-2 | 3.874E-4 | 2.606E-2 | 8.518E-1 | 3.062E3
8.434E2 | 2.649E-2 | -5.839E-4 | 2.649E-2 | -1.263E0 | 3.062E3
6.325E2 | 2.686E-2 | -1.326E-3 | 2.69E-2 | -2.826E0 | 3.062E3
4.743E2 | 2.738E-2 | -1.999E-3 | 2.745E-2 | -4.177E0 | 3.062E3
3.557E2 | 2.793E-2 | -2.605E-3 | 2.805E-2 | -5.329E0 | 3.062E3
2.667E2 | 2.854E-2 | -3.179E-3 | 2.872E-2 | -6.356E0 | 3.062E3
2E2 | 2.926E-2 | -3.709E-3 | 2.949E-2 | -7.225E0 | 3.062E3
1.5E2 | 3.011E-2 | -4.158E-3 | 3.039E-2 | -7.864E0 | 3.062E3
1.125E2 | 3.092E-2 | -4.559E-3 | 3.126E-2 | -8.387E0 | 3.062E3
8.434E1 | 3.203E-2 | -4.847E-3 | 3.24E-2 | -8.605E0 | 3.063E3
6.325E1 | 3.309E-2 | -5.073E-3 | 3.348E-2 | -8.717E0 | 3.062E3
4.743E1 | 3.418E-2 | -5.227E-3 | 3.458E-2 | -8.694E0 | 3.062E3
3.557E1 | 3.52E-2 | -5.217E-3 | 3.559E-2 | -8.429E0 | 3.062E3
2.667E1 | 3.625E-2 | -5.113E-3 | 3.661E-2 | -8.028E0 | 3.062E3
2E1 | 3.736E-2 | -4.888E-3 | 3.768E-2 | -7.455E0 | 3.062E3
1.5E1 | 3.796E-2 | -4.776E-3 | 3.826E-2 | -7.17E0 | 3.062E3
1.125E1 | 3.897E-2 | -4.609E-3 | 3.924E-2 | -6.744E0 | 3.064E3
8.434E0 | 3.985E-2 | -4.357E-3 | 4.009E-2 | -6.24E0 | 3.067E3
6.325E0 | 4.051E-2 | -4.229E-3 | 4.073E-2 | -5.961E0 | 3.067E3
4.743E0 | 4.118E-2 | -4.183E-3 | 4.14E-2 | -5.8E0 | 3.066E3
3.557E0 | 4.179E-2 | -4.134E-3 | 4.199E-2 | -5.65E0 | 3.065E3
2.667E0 | 4.235E-2 | -4.168E-3 | 4.255E-2 | -5.621E0 | 3.065E3
2E0 | 4.296E-2 | -4.278E-3 | 4.317E-2 | -5.687E0 | 3.065E3
1.5E0 | 4.351E-2 | -4.464E-3 | 4.374E-2 | -5.857E0 | 3.064E3
1.125E0 | 4.414E-2 | -4.833E-3 | 4.44E-2 | -6.249E0 | 3.064E3
8.434E-1 | 4.501E-2 | -5.21E-3 | 4.531E-2 | -6.602E0 | 3.064E3
6.325E-1 | 4.576E-2 | -5.78E-3 | 4.613E-2 | -7.198E0 | 3.064E3
4.743E-1 | 4.668E-2 | -6.441E-3 | 4.712E-2 | -7.856E0 | 3.064E3
3.557E-1 | 4.758E-2 | -7.33E-3 | 4.815E-2 | -8.757E0 | 3.064E3
2.667E-1 | 4.88E-2 | -8.257E-3 | 4.95E-2 | -9.603E0 | 3.064E3
2E-1 | 4.998E-2 | -9.716E-3 | 5.092E-2 | -1.1E1 | 3.065E3
1.5E-1 | 5.151E-2 | -1.127E-2 | 5.273E-2 | -1.234E1 | 3.065E3
1.125E-1 | 5.313E-2 | -1.312E-2 | 5.472E-2 | -1.387E1 | 3.065E3