## Sheet1
采样日期：2025-04-23 16:40:55.710
Freq(Hz) | Zre(3)(Ω) | Zim(3)(Ω) | Z(3)(Ω) | phase(3)(°) | E(3)(mV)
2E3 | 2.569E-2 | 2.903E-3 | 2.585E-2 | 6.447E0 | 3.313E3
1.5E3 | 2.589E-2 | 1.527E-3 | 2.593E-2 | 3.375E0 | 3.313E3
1.125E3 | 2.625E-2 | 2.033E-4 | 2.625E-2 | 4.438E-1 | 3.313E3
8.434E2 | 2.665E-2 | -7.728E-4 | 2.666E-2 | -1.661E0 | 3.313E3
6.325E2 | 2.721E-2 | -1.503E-3 | 2.726E-2 | -3.162E0 | 3.313E3
4.743E2 | 2.775E-2 | -2.181E-3 | 2.783E-2 | -4.494E0 | 3.313E3
3.557E2 | 2.84E-2 | -2.723E-3 | 2.853E-2 | -5.476E0 | 3.313E3
2.667E2 | 2.907E-2 | -3.215E-3 | 2.925E-2 | -6.311E0 | 3.313E3
2E2 | 2.985E-2 | -3.679E-3 | 3.008E-2 | -7.025E0 | 3.313E3
1.5E2 | 3.064E-2 | -3.984E-3 | 3.09E-2 | -7.408E0 | 3.313E3
1.125E2 | 3.154E-2 | -4.194E-3 | 3.182E-2 | -7.575E0 | 3.313E3
8.434E1 | 3.252E-2 | -4.375E-3 | 3.281E-2 | -7.663E0 | 3.313E3
6.325E1 | 3.347E-2 | -4.451E-3 | 3.377E-2 | -7.574E0 | 3.313E3
4.743E1 | 3.44E-2 | -4.403E-3 | 3.468E-2 | -7.295E0 | 3.313E3
3.557E1 | 3.526E-2 | -4.256E-3 | 3.551E-2 | -6.883E0 | 3.313E3
2.667E1 | 3.608E-2 | -4.103E-3 | 3.631E-2 | -6.488E0 | 3.313E3
2E1 | 3.684E-2 | -3.898E-3 | 3.705E-2 | -6.04E0 | 3.312E3
1.5E1 | 3.742E-2 | -3.594E-3 | 3.759E-2 | -5.487E0 | 3.313E3
1.125E1 | 3.81E-2 | -3.399E-3 | 3.825E-2 | -5.098E0 | 3.315E3
8.434E0 | 3.869E-2 | -3.15E-3 | 3.882E-2 | -4.655E0 | 3.317E3
6.325E0 | 3.913E-2 | -2.993E-3 | 3.924E-2 | -4.374E0 | 3.317E3
4.743E0 | 3.955E-2 | -2.898E-3 | 3.966E-2 | -4.191E0 | 3.316E3
3.557E0 | 4.003E-2 | -2.829E-3 | 4.013E-2 | -4.043E0 | 3.315E3
2.667E0 | 4.037E-2 | -2.746E-3 | 4.046E-2 | -3.891E0 | 3.315E3
2E0 | 4.076E-2 | -2.796E-3 | 4.086E-2 | -3.923E0 | 3.314E3
1.5E0 | 4.115E-2 | -2.834E-3 | 4.125E-2 | -3.94E0 | 3.314E3
1.125E0 | 4.154E-2 | -2.917E-3 | 4.164E-2 | -4.016E0 | 3.314E3
8.434E-1 | 4.207E-2 | -3.087E-3 | 4.218E-2 | -4.197E0 | 3.314E3
6.325E-1 | 4.261E-2 | -3.27E-3 | 4.273E-2 | -4.388E0 | 3.314E3
4.743E-1 | 4.304E-2 | -3.482E-3 | 4.318E-2 | -4.625E0 | 3.313E3
3.557E-1 | 4.353E-2 | -3.906E-3 | 4.37E-2 | -5.128E0 | 3.314E3
2.667E-1 | 4.416E-2 | -4.371E-3 | 4.438E-2 | -5.652E0 | 3.314E3
2E-1 | 4.481E-2 | -4.788E-3 | 4.507E-2 | -6.099E0 | 3.314E3
1.5E-1 | 4.547E-2 | -5.469E-3 | 4.58E-2 | -6.858E0 | 3.314E3
1.125E-1 | 4.626E-2 | -6.205E-3 | 4.668E-2 | -7.639E0 | 3.314E3